## Ternary Amorphous GFA20201124
No. | Composition | GFA
1 | Ag20Al25La55 | 1
2 | Ag15Al10Mg75 | 1
3 | Ag25Al10Mg65 | 1
4 | Ag25Al20Mg55 | 1
5 | Ag35Al10Mg55 | 1
6 | Ag35Al20Mg45 | 1
7 | Ag45Al20Mg35 | 1
8 | Ag10Ce10Cu80 | 1
9 | Ag15Ce6Cu79 | 1
10 | Ag20Ce6Cu74 | 1
11 | Ag20Ce10Cu70 | 1
12 | Ag25Ce6Cu69 | 1
13 | Ag30Ce6Cu64 | 1
14 | Ag30Ce10Cu60 | 1
15 | Ag35Ce4Cu61 | 1
16 | Ag35Ce5Cu60 | 1
17 | Ag35Ce6Cu59 | 1
18 | Ag40Ce3Cu57 | 1
19 | Ag40Ce4Cu56 | 1
20 | Ag40Ce5Cu55 | 1
21 | Ag40Ce8Cu52 | 1
22 | Ag40Ce10Cu50 | 1
23 | Ag45Ce3Cu52 | 1
24 | Ag45Ce4Cu51 | 1
25 | Ag45Ce5Cu50 | 1
26 | Ag50Ce3Cu47 | 1
27 | Ag50Ce4Cu46 | 1
28 | Ag50Ce5Cu45 | 1
29 | Ag50Ce10Cu40 | 1
30 | Ag55Ce5Cu40 | 1
31 | Ag55Ce6Cu39 | 1
32 | Ag55Ce8Cu37 | 1
33 | Ag6Ce8Cu86 | 0
34 | Ag20Ce5Cu75 | 0
35 | Ag30Ce5Cu65 | 0
36 | Ag35Ce3Cu62 | 0
37 | Ag45Ce2Cu53 | 0
38 | Ag50Ce2Cu48 | 0
39 | Ag60Ce5Cu35 | 0
40 | Ag60Ce10Cu30 | 0
41 | Ag5Ce5Cu90 | 0
42 | Ag5Ce6Cu89 | 0
43 | Ag5Ce8Cu87 | 0
44 | Ag10Ce3Cu87 | 0
45 | Ag10Ce5Cu85 | 0
46 | Ag10Ce6Cu84 | 0
47 | Ag15Ce4Cu81 | 0
48 | Ag20Ce3Cu77 | 0
49 | Ag20Ce4Cu76 | 0
50 | Ag30Ce3Cu67 | 0
51 | Ag40Ce1Cu59 | 0
52 | Ag40Ce2Cu58 | 0
53 | Ag60Ce3Cu37 | 0
54 | Ag70Ce5Cu25 | 0
55 | Ag70Ce10Cu20 | 0
56 | Ag37.5Cu37.5Ge25 | 1
57 | Ag38.75Cu38.75Ge22.5 | 1
58 | Ag40Cu40Ge20 | 1
59 | Ag35Cu35Mg30 | 1
60 | Ag7.1Cu85.2P7.7 | 1
61 | Ag7.5Cu85.5P7 | 1
62 | Ag8.9Cu83.5P7.6 | 1
63 | Ag9Cu82.8P8.2 | 1
64 | Ag9Cu84P7 | 1
65 | Ag10.5Cu81.5P8 | 1
66 | Ag10.5Cu81.9P7.6 | 1
67 | Ag10.5Cu82.5P7 | 1
68 | Ag12.2Cu80.3P7.5 | 1
69 | Ag12.2Cu80.8P7 | 1
70 | Ag7Cu84.5P8.5 | 0
71 | Ag7.5Cu86P6.5 | 0
72 | Ag9Cu84.5P6.5 | 0
73 | Ag10.5Cu80.5P9 | 0
74 | Ag12.2Cu81.5P6.3 | 0
75 | Ag14Cu78.5P7.5 | 0
76 | Ag5.5Cu87P7.5 | 0
77 | Ag9Cu82.5P8.5 | 0
78 | Ag9Cu85P6 | 0
79 | Ag0Mg84Y16 | 1
80 | Ag5Mg80Y15 | 1
81 | Ag10Mg60Y30 | 1
82 | Ag10Mg70Y20 | 1
83 | Ag10Mg80Y10 | 1
84 | Ag15Mg80Y5 | 1
85 | Ag20Mg30Y50 | 1
86 | Ag20Mg40Y40 | 1
87 | Ag20Mg50Y30 | 1
88 | Ag20Mg60Y20 | 1
89 | Ag20Mg70Y10 | 1
90 | Ag25Mg60Y15 | 1
91 | Ag25Mg65Y10 | 1
92 | Ag25Mg70Y5 | 1
93 | Ag30Mg30Y40 | 1
94 | Ag30Mg40Y30 | 1
95 | Ag30Mg50Y20 | 1
96 | Ag30Mg55Y15 | 1
97 | Ag30Mg60Y10 | 1
98 | Ag40Mg30Y30 | 1
99 | Ag40Mg40Y20 | 1
100 | Ag40Mg50Y10 | 1
101 | Ag50Mg30Y20 | 1
102 | Ag0Mg80Y20 | 0
103 | Ag0Mg87.5Y12.5 | 0
104 | Ag5Mg85Y10 | 0
105 | Ag10Mg50Y40 | 0
106 | Ag10Mg85Y5 | 0
107 | Ag20Mg20Y60 | 0
108 | Ag50Mg20Y30 | 0
109 | Ag60Mg20Y20 | 0
110 | Ag0Mg75Y25 | 0
111 | Ag0Mg90Y10 | 0
112 | Ag0Mg95Y5 | 0
113 | Ag5Mg90Y5 | 0
114 | Ag30Mg20Y50 | 0
115 | Ag40Mg20Y40 | 0
116 | Ag50Mg40Y10 | 0
117 | Ag0Pd79Si21 | 1
118 | Ag0Pd80Si20 | 1
119 | Ag0Pd82Si18 | 1
120 | Ag0Pd84Si16 | 1
121 | Ag0Pd85Si15 | 1
122 | Ag4.5Pd75.5Si20 | 1
123 | Ag4.5Pd79Si16.5 | 1
124 | Ag5Pd77Si18 | 1
125 | Ag5Pd79Si16 | 1
126 | Ag5.5Pd78Si16.5 | 1
127 | Ag8.5Pd75Si16.5 | 1
128 | Ag4Pd79.5Si16.5 | 1
129 | Ag1.7Pd81.8Si16.5 | 1
130 | Ag4.2Pd79.3Si16.5 | 1
131 | Ag6.7Pd76.8Si16.5 | 1
132 | Ag10Pd73.5Si16.5 | 1
133 | Ag12.5Pd71Si16.5 | 1
134 | Ag15Pd68.5Si16.5 | 1
135 | Ag20.9Pd62.6Si16.5 | 0
136 | Al25Au20La55 | 1
137 | Al0B18Co82 | 1
138 | Al0B22Co78 | 1
139 | Al0B26Co74 | 1
140 | Al0B30Co70 | 1
141 | Al0B36Co64 | 1
142 | Al0B38Co62 | 1
143 | Al0B40Co60 | 1
144 | Al4B18Co78 | 1
145 | Al4B22Co74 | 1
146 | Al4B26Co70 | 1
147 | Al4B30Co66 | 1
148 | Al4B34Co62 | 1
149 | Al8B18Co74 | 1
150 | Al8B22Co70 | 1
151 | Al8B26Co66 | 1
152 | Al8B30Co62 | 1
153 | Al8B34Co58 | 1
154 | Al12B18Co70 | 1
155 | Al12B22Co66 | 1
156 | Al12B26Co62 | 1
157 | Al12B30Co58 | 1
158 | Al12B34Co54 | 1
159 | Al12B38Co50 | 1
160 | Al16B14Co70 | 1
161 | Al16B18Co66 | 1
162 | Al16B22Co62 | 1
163 | Al16B26Co58 | 1
164 | Al16B30Co54 | 1
165 | Al16B34Co50 | 1
166 | Al20B26Co54 | 1
167 | Al20B30Co50 | 1
168 | Al20B34Co46 | 1
169 | Al20B38Co42 | 1
170 | Al24B26Co50 | 1
171 | Al24B34Co42 | 1
172 | Al24B40Co36 | 1
173 | Al8B14Co78 | 0
174 | Al12B14Co74 | 0
175 | Al20B18Co62 | 0
176 | Al20B22Co58 | 0
177 | Al4B10Co86 | 0
178 | Al4B14Co82 | 0
179 | Al8B10Co82 | 0
180 | Al12B6Co82 | 0
181 | Al12B10Co78 | 0
182 | Al16B10Co74 | 0
183 | Al20B10Co70 | 0
184 | Al20B14Co66 | 0
185 | Al24B22Co54 | 0
186 | Al0B13Fe87 | 1
187 | Al0B18Fe82 | 1
188 | Al0B22Fe78 | 1
189 | Al4B14Fe82 | 1
190 | Al4B18Fe78 | 1
191 | Al4B22Fe74 | 1
192 | Al8B14Fe78 | 1
193 | Al8B18Fe74 | 1
194 | Al8B22Fe70 | 1
195 | Al12B14Fe74 | 1
196 | Al12B22Fe66 | 1
197 | Al16B14Fe70 | 1
198 | Al16B18Fe66 | 1
199 | Al16B22Fe62 | 1
200 | Al16B26Fe58 | 1
201 | Al20B14Fe66 | 1
202 | Al20B18Fe62 | 1
203 | Al20B26Fe54 | 1
204 | Al20B30Fe50 | 1
205 | Al20B34Fe46 | 1
206 | Al4B10Fe86 | 0
207 | Al8B10Fe82 | 0
208 | Al12B6Fe82 | 0
209 | Al12B10Fe78 | 0
210 | Al16B10Fe74 | 0
211 | Al0B18Ni82 | 1
212 | Al0B30Ni70 | 1
213 | Al0B34Ni66 | 1
214 | Al0B38Ni62 | 1
215 | Al0B40Ni60 | 1
216 | Al0B42Ni58 | 1
217 | Al4B18Ni78 | 1
218 | Al4B22Ni74 | 1
219 | Al4B26Ni70 | 1
220 | Al4B30Ni66 | 1
221 | Al4B34Ni62 | 1
222 | Al4B38Ni58 | 1
223 | Al4B42Ni54 | 1
224 | Al8B18Ni74 | 1
225 | Al8B22Ni70 | 1
226 | Al8B26Ni66 | 1
227 | Al8B30Ni62 | 1
228 | Al8B34Ni58 | 1
229 | Al8B38Ni54 | 1
230 | Al8B42Ni50 | 1
231 | Al12B18Ni70 | 1
232 | Al12B22Ni66 | 1
233 | Al12B26Ni62 | 1
234 | Al12B30Ni58 | 1
235 | Al12B34Ni54 | 1
236 | Al16B18Ni66 | 1
237 | Al16B22Ni62 | 1
238 | Al16B26Ni58 | 1
239 | Al16B30Ni54 | 1
240 | Al16B34Ni50 | 1
241 | Al16B38Ni46 | 1
242 | Al20B18Ni62 | 1
243 | Al20B22Ni58 | 1
244 | Al20B26Ni54 | 1
245 | Al20B30Ni50 | 1
246 | Al20B34Ni46 | 1
247 | Al20B40Ni40 | 1
248 | Al24B26Ni50 | 1
249 | Al12B14Ni74 | 0
250 | Al24B14Ni62 | 0
251 | Al24B18Ni58 | 0
252 | Al24B22Ni54 | 0
253 | Al28B22Ni50 | 0
254 | Al0B22Ni78 | 0
255 | Al0B26Ni74 | 0
256 | Al16B14Ni70 | 0
257 | Al20B14Ni66 | 0
258 | Al28B30Ni42 | 0
259 | Al85Ca10Co5 | 1
260 | Al89Ca11Co0 | 1
261 | Al90Ca10Co0 | 1
262 | Al91Ca9Co0 | 1
263 | Al85Ca10Cu5 | 1
264 | Al89Ca11Cu0 | 1
265 | Al90Ca10Cu0 | 1
266 | Al91Ca9Cu0 | 1
267 | Al87.5Ca7.5Fe5 | 1
268 | Al90Ca7.5Fe2.5 | 1
269 | Al87.5Ca10Fe2.5 | 0
270 | Al92.5Ca2.5Fe5 | 0
271 | Al92.5Ca7.5Fe0 | 0
272 | Al90Ca5Fe5 | 0
273 | Al85Ca10Fe5 | 1
274 | Al89Ca11Fe0 | 1
275 | Al90Ca10Fe0 | 1
276 | Al91Ca9Fe0 | 1
277 | Al10Ca60Ga30 | 1
278 | Al20Ca60Ga20 | 1
279 | Al30Ca60Ga10 | 1
280 | Al40Ca60Ga0 | 1
281 | Al85Ca10Mg5 | 1
282 | Al89Ca11Mg0 | 1
283 | Al90Ca10Mg0 | 1
284 | Al91Ca9Mg0 | 1
285 | Al20Ca10Mg70 | 1
286 | Al87.5Ca7.5Ni5 | 1
287 | Al90Ca7.5Ni2.5 | 1
288 | Al87.5Ca10Ni2.5 | 0
289 | Al90Ca0Ni10 | 0
290 | Al92.5Ca2.5Ni5 | 0
291 | Al92.5Ca7.5Ni0 | 0
292 | Al80Ca10Ni10 | 0
293 | Al85Ca5Ni10 | 0
294 | Al87.5Ca2.5Ni10 | 0
295 | Al88.75Ca1.25Ni10 | 0
296 | Al90Ca5Ni5 | 0
297 | Al85Ca10Ni5 | 1
298 | Al89Ca11Ni0 | 1
299 | Al90Ca10Ni0 | 1
300 | Al91Ca9Ni0 | 1
301 | Al85Ca10Zn5 | 1
302 | Al89Ca11Zn0 | 1
303 | Al90Ca10Zn0 | 1
304 | Al91Ca9Zn0 | 1
305 | Al80Ce5Co15 | 1
306 | Al80Ce10Co10 | 1
307 | Al83Ce5Co12 | 1
308 | Al85Ce5Co10 | 1
309 | Al85Ce10Co5 | 1
310 | Al87Ce8Co5 | 1
311 | Al88Ce2Co10 | 1
312 | Al88Ce10Co2 | 1
313 | Al90Ce3Co7 | 1
314 | Al90Ce5Co5 | 1
315 | Al90Ce10Co0 | 1
316 | Al91Ce9Co0 | 1
317 | Al92Ce8Co0 | 1
318 | Al93Ce7Co0 | 1
319 | Al88Ce12Co0 | 0
320 | Al89Ce11Co0 | 0
321 | Al75Ce5Co20 | 0
322 | Al75Ce10Co15 | 0
323 | Al75Ce15Co10 | 0
324 | Al77Ce10Co13 | 0
325 | Al80Ce15Co5 | 0
326 | Al87Ce13Co0 | 0
327 | Al90Ce0Co10 | 0
328 | Al94Ce4Co2 | 0
329 | Al94Ce6Co0 | 0
330 | Al95Ce2Co3 | 0
331 | Al85Ce10Cr5 | 1
332 | Al87Ce10Cr3 | 1
333 | Al90Ce10Cr0 | 1
334 | Al91Ce9Cr0 | 1
335 | Al92Ce8Cr0 | 1
336 | Al93Ce7Cr0 | 1
337 | Al88Ce12Cr0 | 0
338 | Al89Ce8Cr3 | 0
339 | Al89Ce11Cr0 | 0
340 | Al80Ce10Cr10 | 0
341 | Al80Ce15Cr5 | 0
342 | Al83Ce10Cr7 | 0
343 | Al87Ce8Cr5 | 0
344 | Al87Ce13Cr0 | 0
345 | Al94Ce6Cr0 | 0
346 | Al93Ce2Cr5 | 0
347 | Al94Ce2Cr4 | 0
348 | Al75Ce10Cu15 | 1
349 | Al80Ce5Cu15 | 1
350 | Al80Ce10Cu10 | 1
351 | Al83Ce7Cu10 | 1
352 | Al85Ce5Cu10 | 1
353 | Al85Ce10Cu5 | 1
354 | Al87Ce8Cu5 | 1
355 | Al88Ce10Cu2 | 1
356 | Al90Ce10Cu0 | 1
357 | Al91Ce9Cu0 | 1
358 | Al92Ce8Cu0 | 1
359 | Al93Ce7Cu0 | 1
360 | Al88Ce5Cu7 | 0
361 | Al88Ce12Cu0 | 0
362 | Al89Ce11Cu0 | 0
363 | Al90Ce5Cu5 | 0
364 | Al70Ce10Cu20 | 0
365 | Al70Ce15Cu15 | 0
366 | Al75Ce5Cu20 | 0
367 | Al75Ce15Cu10 | 0
368 | Al80Ce15Cu5 | 0
369 | Al83Ce2Cu15 | 0
370 | Al87Ce13Cu0 | 0
371 | Al88Ce2Cu10 | 0
372 | Al94Ce6Cu0 | 0
373 | Al6Ce10Cu84 | 1
374 | Al8Ce8Cu84 | 1
375 | Al8Ce10Cu82 | 1
376 | Al10Ce8Cu82 | 1
377 | Al12Ce8Cu80 | 1
378 | Al2Ce8Cu90 | 0
379 | Al2Ce10Cu88 | 0
380 | Al4Ce8Cu88 | 0
381 | Al4Ce10Cu86 | 0
382 | Al6Ce6Cu88 | 0
383 | Al6Ce8Cu86 | 0
384 | Al8Ce6Cu86 | 0
385 | Al10Ce4Cu86 | 0
386 | Al10Ce6Cu84 | 0
387 | Al2Ce6Cu92 | 0
388 | Al4Ce4Cu92 | 0
389 | Al6Ce4Cu90 | 0
390 | Al10Ce2Cu88 | 0
391 | Al10Ce10Cu80 | 0
392 | Al12Ce6Cu82 | 0
393 | Al12Ce10Cu78 | 0
394 | Al14Ce6Cu80 | 0
395 | Al14Ce8Cu78 | 0
396 | Al14Ce10Cu76 | 0
397 | Al80Ce10Fe10 | 1
398 | Al83Ce7Fe10 | 1
399 | Al85Ce5Fe10 | 1
400 | Al85Ce10Fe5 | 1
401 | Al87Ce8Fe5 | 1
402 | Al88Ce2Fe10 | 1
403 | Al88Ce10Fe2 | 1
404 | Al90Ce3Fe7 | 1
405 | Al90Ce10Fe0 | 1
406 | Al91Ce9Fe0 | 1
407 | Al92Ce8Fe0 | 1
408 | Al93Ce7Fe0 | 1
409 | Al75Ce15Fe10 | 0
410 | Al88Ce12Fe0 | 0
411 | Al89Ce11Fe0 | 0
412 | Al75Ce10Fe15 | 0
413 | Al80Ce15Fe5 | 0
414 | Al84Ce2Fe14 | 0
415 | Al87Ce13Fe0 | 0
416 | Al89Ce1Fe10 | 0
417 | Al94Ce4Fe2 | 0
418 | Al94Ce6Fe0 | 0
419 | Al90Ce5Fe5 | 1
420 | Al94Ce2Fe4 | 0
421 | Al85Ce10Mn5 | 1
422 | Al86Ce10Mn4 | 1
423 | Al88Ce10Mn2 | 1
424 | Al90Ce10Mn0 | 1
425 | Al91Ce9Mn0 | 1
426 | Al92Ce8Mn0 | 1
427 | Al93Ce7Mn0 | 1
428 | Al83Ce10Mn7 | 0
429 | Al87Ce8Mn5 | 0
430 | Al88Ce12Mn0 | 0
431 | Al89Ce6Mn5 | 0
432 | Al89Ce11Mn0 | 0
433 | Al80Ce10Mn10 | 0
434 | Al85Ce5Mn10 | 0
435 | Al87Ce13Mn0 | 0
436 | Al88Ce2Mn10 | 0
437 | Al94Ce6Mn0 | 0
438 | Al93Ce2Mn5 | 0
439 | Al94Ce2Mn4 | 0
440 | Al80Ce10Nb10 | 1
441 | Al83Ce7Nb10 | 1
442 | Al85Ce10Nb5 | 1
443 | Al87Ce8Nb5 | 1
444 | Al88Ce10Nb2 | 1
445 | Al90Ce8Nb2 | 1
446 | Al90Ce10Nb0 | 1
447 | Al91Ce9Nb0 | 1
448 | Al92Ce6Nb2 | 1
449 | Al92Ce8Nb0 | 1
450 | Al93Ce7Nb0 | 1
451 | Al77Ce10Nb13 | 0
452 | Al88Ce12Nb0 | 0
453 | Al89Ce11Nb0 | 0
454 | Al75Ce15Nb10 | 0
455 | Al80Ce15Nb5 | 0
456 | Al85Ce5Nb10 | 0
457 | Al87Ce13Nb0 | 0
458 | Al90Ce5Nb5 | 0
459 | Al94Ce6Nb0 | 0
460 | Al60Ce10Ni30 | 1
461 | Al65Ce5Ni30 | 1
462 | Al84Ce6Ni10 | 1
463 | Al85Ce6Ni9 | 1
464 | Al87Ce6Ni7 | 1
465 | Al88Ce2Ni10 | 1
466 | Al91Ce9Ni0 | 1
467 | Al92Ce8Ni0 | 1
468 | Al89Ce11Ni0 | 0
469 | Al87Ce13Ni0 | 0
470 | Al90Ce0Ni10 | 0
471 | Al94Ce6Ni0 | 0
472 | Al61Ce10Ni29 | 1
473 | Al65Ce15Ni20 | 1
474 | Al70Ce10Ni20 | 1
475 | Al70Ce15Ni15 | 1
476 | Al75Ce5Ni20 | 1
477 | Al75Ce10Ni15 | 1
478 | Al80Ce5Ni15 | 1
479 | Al80Ce10Ni10 | 1
480 | Al82Ce8Ni10 | 1
481 | Al85Ce10Ni5 | 1
482 | Al86Ce4Ni10 | 1
483 | Al87Ce5Ni8 | 1
484 | Al89Ce10Ni1 | 1
485 | Al90Ce10Ni0 | 1
486 | Al93Ce7Ni0 | 1
487 | Al70Ce20Ni10 | 0
488 | Al90Ce5Ni5 | 0
489 | Al60Ce20Ni20 | 0
490 | Al80Ce15Ni5 | 0
491 | Al88Ce12Ni0 | 0
492 | Al95Ce5Ni0 | 0
493 | Al85Ce5Ni10 | 1
494 | Al86Ce6Ni8 | 1
495 | Al25Ce55Ni20 | 1
496 | Al91Ce5Ni4 | 1
497 | Al88Ce10V2 | 1
498 | Al90Ce10V0 | 1
499 | Al91Ce9V0 | 1
500 | Al92Ce8V0 | 1
501 | Al93Ce7V0 | 1
502 | Al88Ce8V4 | 0
503 | Al88Ce12V0 | 0
504 | Al89Ce6V5 | 0
505 | Al89Ce11V0 | 0
506 | Al80Ce10V10 | 0
507 | Al85Ce10V5 | 0
508 | Al85Ce13V2 | 0
509 | Al87Ce13V0 | 0
510 | Al94Ce6V0 | 0
511 | Al94Ce2V4 | 0
512 | Al87Co11Fe2 | 1
513 | Al86Co14Fe0 | 0
514 | Al87Co9Fe4 | 0
515 | Al88Co8Fe4 | 0
516 | Al88Co10Fe2 | 0
517 | Al88Co12Fe0 | 0
518 | Al90Co0Fe10 | 0
519 | Al90Co2Fe8 | 0
520 | Al90Co4Fe6 | 0
521 | Al90Co6Fe4 | 0
522 | Al90Co8Fe2 | 0
523 | Al90Co10Fe0 | 0
524 | Al92Co0Fe8 | 0
525 | Al92Co2Fe6 | 0
526 | Al92Co4Fe4 | 0
527 | Al92Co6Fe2 | 0
528 | Al92Co8Fe0 | 0
529 | Al94Co0Fe6 | 0
530 | Al94Co2Fe4 | 0
531 | Al94Co4Fe2 | 0
532 | Al94Co6Fe0 | 0
533 | Al96Co0Fe4 | 0
534 | Al96Co2Fe2 | 0
535 | Al96Co4Fe0 | 0
536 | Al98Co0Fe2 | 0
537 | Al98Co2Fe0 | 0
538 | Al84Co12Fe4 | 0
539 | Al84Co14Fe2 | 0
540 | Al86Co4Fe10 | 0
541 | Al86Co6Fe8 | 0
542 | Al86Co8Fe6 | 0
543 | Al86Co10Fe4 | 0
544 | Al86Co12Fe2 | 0
545 | Al88Co0Fe12 | 0
546 | Al88Co2Fe10 | 0
547 | Al88Co4Fe8 | 0
548 | Al88Co6Fe6 | 0
549 | Al42Co10Ge48 | 1
550 | Al57Co18Ge25 | 1
551 | Al69Co6Ge25 | 1
552 | Al78Co10Ge12 | 1
553 | Al25Co20La55 | 1
554 | Al88Co8Mn4 | 0
555 | Al88Co10Mn2 | 0
556 | Al88Co12Mn0 | 0
557 | Al90Co6Mn4 | 0
558 | Al90Co8Mn2 | 0
559 | Al90Co10Mn0 | 0
560 | Al92Co4Mn4 | 0
561 | Al92Co6Mn2 | 0
562 | Al92Co8Mn0 | 0
563 | Al94Co4Mn2 | 0
564 | Al94Co6Mn0 | 0
565 | Al94Co0Mn6 | 0
566 | Al94Co2Mn4 | 0
567 | Al96Co0Mn4 | 0
568 | Al96Co2Mn2 | 0
569 | Al96Co4Mn0 | 0
570 | Al98Co0Mn2 | 0
571 | Al98Co2Mn0 | 0
572 | Al84Co12Mn4 | 0
573 | Al84Co14Mn2 | 0
574 | Al86Co8Mn6 | 0
575 | Al86Co10Mn4 | 0
576 | Al86Co12Mn2 | 0
577 | Al86Co14Mn0 | 0
578 | Al88Co6Mn6 | 0
579 | Al90Co2Mn8 | 0
580 | Al90Co4Mn6 | 0
581 | Al92Co0Mn8 | 0
582 | Al92Co2Mn6 | 0
583 | Al87Co1Ni12 | 1
584 | Al87Co2Ni11 | 1
585 | Al88Co4Ni8 | 1
586 | Al88Co5Ni7 | 1
587 | Al84Co8Ni8 | 0
588 | Al85Co1Ni14 | 0
589 | Al85Co5Ni10 | 0
590 | Al85Co10Ni5 | 0
591 | Al86Co0Ni14 | 0
592 | Al86Co1Ni13 | 0
593 | Al86Co2Ni12 | 0
594 | Al86Co3Ni11 | 0
595 | Al86Co5Ni9 | 0
596 | Al86Co14Ni0 | 0
597 | Al87Co3Ni10 | 0
598 | Al87Co4Ni9 | 0
599 | Al87Co5Ni8 | 0
600 | Al88Co0Ni12 | 0
601 | Al88Co1Ni11 | 0
602 | Al88Co2Ni10 | 0
603 | Al88Co3Ni9 | 0
604 | Al88Co6Ni6 | 0
605 | Al88Co7Ni5 | 0
606 | Al88Co8Ni4 | 0
607 | Al88Co9Ni3 | 0
608 | Al88Co10Ni2 | 0
609 | Al88Co11Ni1 | 0
610 | Al88Co12Ni0 | 0
611 | Al89Co1Ni10 | 0
612 | Al89Co2Ni9 | 0
613 | Al89Co3Ni8 | 0
614 | Al89Co4Ni7 | 0
615 | Al89Co5Ni6 | 0
616 | Al89Co6Ni5 | 0
617 | Al90Co0Ni10 | 0
618 | Al90Co2Ni8 | 0
619 | Al90Co4Ni6 | 0
620 | Al90Co5Ni5 | 0
621 | Al90Co6Ni4 | 0
622 | Al90Co8Ni2 | 0
623 | Al90Co10Ni0 | 0
624 | Al91Co1Ni8 | 0
625 | Al91Co2Ni7 | 0
626 | Al92Co0Ni8 | 0
627 | Al92Co2Ni6 | 0
628 | Al92Co4Ni4 | 0
629 | Al92Co6Ni2 | 0
630 | Al92Co8Ni0 | 0
631 | Al94Co6Ni0 | 0
632 | Al94Co0Ni6 | 0
633 | Al94Co2Ni4 | 0
634 | Al94Co4Ni2 | 0
635 | Al96Co0Ni4 | 0
636 | Al96Co2Ni2 | 0
637 | Al96Co4Ni0 | 0
638 | Al98Co0Ni2 | 0
639 | Al98Co2Ni0 | 0
640 | Al49Co10Si41 | 1
641 | Al52Co23Si25 | 1
642 | Al71Co4Si25 | 1
643 | Al75Co10Si15 | 1
644 | Al0Co90Zr10 | 1
645 | Al2Co88Zr10 | 1
646 | Al5Co85Zr10 | 1
647 | Al25Co20Zr55 | 1
648 | Al38Cr10Ge52 | 1
649 | Al61Cr10Ge29 | 1
650 | Al60Cr10Ge30 | 1
651 | Al65Cr20Ge15 | 0
652 | Al25Cr20La55 | 1
653 | Al52Cr10Si38 | 1
654 | Al58Cr17Si25 | 1
655 | Al68Cr10Si22 | 1
656 | Al71Cr4Si25 | 1
657 | Al50Cr15Si35 | 1
658 | Al55Cr10Si35 | 1
659 | Al55Cr15Si30 | 1
660 | Al60Cr10Si30 | 1
661 | Al60Cr15Si25 | 1
662 | Al65Cr10Si25 | 1
663 | Al59Cr19Si22 | 0
664 | Al60Cr18Si22 | 0
665 | Al60Cr20Si20 | 0
666 | Al61Cr21Si18 | 0
667 | Al62Cr19Si19 | 0
668 | Al63Cr19Si18 | 0
669 | Al84Cr16Si0 | 0
670 | Al85Cr15Si0 | 0
671 | Al86Cr14Si0 | 0
672 | Al45Cr20Si35 | 0
673 | Al55Cr20Si25 | 0
674 | Al55Cr25Si20 | 0
675 | Al57Cr23Si20 | 0
676 | Al57Cr28Si15 | 0
677 | Al60Cr5Si35 | 0
678 | Al60Cr30Si10 | 0
679 | Al65Cr25Si10 | 0
680 | Al70Cr5Si25 | 0
681 | Al70Cr25Si5 | 0
682 | Al75Cr5Si20 | 0
683 | Al80Cr5Si15 | 0
684 | Al80Cr20Si0 | 0
685 | Al81Cr19Si0 | 0
686 | Al83Cr17Si0 | 0
687 | Al96Cr4Si0 | 0
688 | Al45Cr15Si40 | 0
689 | Al58Cr20Si22 | 0
690 | Al60Cr25Si15 | 0
691 | Al63Cr15Si22 | 0
692 | Al65Cr15Si20 | 0
693 | Al65Cr20Si15 | 0
694 | Al68Cr15Si17 | 0
695 | Al70Cr10Si20 | 0
696 | Al70Cr15Si15 | 0
697 | Al70Cr20Si10 | 0
698 | Al75Cr10Si15 | 0
699 | Al75Cr15Si10 | 0
700 | Al75Cr20Si5 | 0
701 | Al80Cr10Si10 | 0
702 | Al85Cr5Si10 | 0
703 | Al85Cr10Si5 | 0
704 | Al88Cr10Si2 | 0
705 | Al88Cr12Si0 | 0
706 | Al90Cr5Si5 | 0
707 | Al90Cr10Si0 | 0
708 | Al92Cr8Si0 | 0
709 | Al94Cr6Si0 | 0
710 | Al20Cr10Zr70 | 1
711 | Al75Cu20Fe5 | 0
712 | Al77Cu18Fe5 | 0
713 | Al64Cu23Fe13 | 0
714 | Al67Cu18Fe15 | 0
715 | Al71Cu17Fe12 | 0
716 | Al60Cu20Fe20 | 0
717 | Al65Cu15Fe20 | 0
718 | Al60Cu23Fe17 | 0
719 | Al60Cu25Fe15 | 0
720 | Al65Cu25Fe10 | 0
721 | Al70Cu10Fe20 | 0
722 | Al70Cu15Fe15 | 0
723 | Al70Cu20Fe10 | 0
724 | Al65Cu20Fe15 | 0
725 | Al62.5Cu25Fe12.5 | 0
726 | Al62.5Cu25.5Fe12 | 0
727 | Al65Cu20Gd15 | 1
728 | Al10Cu25Hf65 | 1
729 | Al10Cu30La60 | 1
730 | Al15Cu25La60 | 1
731 | Al20Cu0La80 | 1
732 | Al20Cu20La60 | 1
733 | Al20Cu25La55 | 1
734 | Al20Cu40La40 | 1
735 | Al20Cu50La30 | 1
736 | Al25Cu10La65 | 1
737 | Al25Cu15La60 | 1
738 | Al25Cu25La50 | 1
739 | Al25Cu35La40 | 1
740 | Al30Cu0La70 | 1
741 | Al30Cu10La60 | 1
742 | Al30Cu15La55 | 1
743 | Al30Cu20La50 | 1
744 | Al30Cu35La35 | 1
745 | Al30Cu40La30 | 1
746 | Al35Cu10La55 | 1
747 | Al35Cu15La50 | 1
748 | Al40Cu0La60 | 1
749 | Al50Cu0La50 | 1
750 | Al85Cu5La10 | 1
751 | Al90Cu0La10 | 1
752 | Al90Cu5La5 | 1
753 | Al10Cu20La70 | 0
754 | Al20Cu10La70 | 0
755 | Al20Cu60La20 | 0
756 | Al40Cu10La50 | 0
757 | Al40Cu20La40 | 0
758 | Al85Cu10La5 | 0
759 | Al0Cu20La80 | 0
760 | Al0Cu40La60 | 0
761 | Al0Cu50La50 | 0
762 | Al10Cu0La90 | 0
763 | Al10Cu10La80 | 0
764 | Al10Cu50La40 | 0
765 | Al10Cu60La30 | 0
766 | Al10Cu70La20 | 0
767 | Al10Cu80La10 | 0
768 | Al30Cu50La20 | 0
769 | Al30Cu60La10 | 0
770 | Al40Cu30La30 | 0
771 | Al40Cu40La20 | 0
772 | Al50Cu10La40 | 0
773 | Al50Cu20La30 | 0
774 | Al50Cu30La20 | 0
775 | Al50Cu40La10 | 0
776 | Al60Cu0La40 | 0
777 | Al70Cu0La30 | 0
778 | Al70Cu20La10 | 0
779 | Al80Cu0La20 | 0
780 | Al80Cu10La10 | 0
781 | Al25Cu20La55 | 1
782 | Al65Cu20Mn15 | 0
783 | Al76Cu8.5Mn15.5 | 0
784 | Al6Cu84Nd10 | 1
785 | Al6Cu86Nd8 | 1
786 | Al8Cu84Nd8 | 1
787 | Al10Cu82Nd8 | 1
788 | Al12Cu80Nd8 | 1
789 | Al2Cu88Nd10 | 0
790 | Al2Cu90Nd8 | 0
791 | Al2Cu92Nd6 | 0
792 | Al4Cu86Nd10 | 0
793 | Al4Cu88Nd8 | 0
794 | Al4Cu90Nd6 | 0
795 | Al6Cu88Nd6 | 0
796 | Al8Cu86Nd6 | 0
797 | Al10Cu84Nd6 | 0
798 | Al10Cu86Nd4 | 0
799 | Al12Cu82Nd6 | 0
800 | Al12Cu84Nd4 | 0
801 | Al4Cu92Nd4 | 0
802 | Al8Cu82Nd10 | 0
803 | Al8Cu88Nd4 | 0
804 | Al10Cu80Nd10 | 0
805 | Al10Cu88Nd2 | 0
806 | Al12Cu78Nd10 | 0
807 | Al14Cu76Nd10 | 0
808 | Al14Cu78Nd8 | 0
809 | Al14Cu80Nd6 | 0
810 | Al14Cu82Nd4 | 0
811 | Al0Cu35Ti65 | 1
812 | Al0Cu45Ti55 | 1
813 | Al0Cu50Ti50 | 1
814 | Al0Cu55Ti45 | 1
815 | Al0Cu60Ti40 | 1
816 | Al0Cu73Ti27 | 1
817 | Al0Cu75Ti25 | 1
818 | Al5Cu50Ti45 | 1
819 | Al5Cu55Ti40 | 1
820 | Al5Cu60Ti35 | 1
821 | Al10Cu30Ti60 | 1
822 | Al10Cu35Ti55 | 1
823 | Al10Cu60Ti30 | 1
824 | Al15Cu25Ti60 | 1
825 | Al15Cu30Ti55 | 1
826 | Al15Cu35Ti50 | 1
827 | Al15Cu40Ti45 | 1
828 | Al15Cu50Ti35 | 1
829 | Al15Cu60Ti25 | 1
830 | Al20Cu30Ti50 | 1
831 | Al20Cu35Ti45 | 1
832 | Al20Cu50Ti30 | 1
833 | Al20Cu60Ti20 | 1
834 | Al25Cu35Ti40 | 1
835 | Al25Cu50Ti25 | 1
836 | Al25Cu55Ti20 | 1
837 | Al30Cu50Ti20 | 1
838 | Al35Cu50Ti15 | 1
839 | Al40Cu50Ti10 | 1
840 | Al50Cu40Ti10 | 1
841 | Al50Cu45Ti5 | 1
842 | Al55Cu40Ti5 | 1
843 | Al0Cu30Ti70 | 0
844 | Al0Cu80Ti20 | 0
845 | Al10Cu70Ti20 | 0
846 | Al20Cu20Ti60 | 0
847 | Al25Cu25Ti50 | 0
848 | Al25Cu30Ti45 | 0
849 | Al30Cu20Ti50 | 0
850 | Al30Cu30Ti40 | 0
851 | Al30Cu40Ti30 | 0
852 | Al35Cu40Ti25 | 0
853 | Al35Cu45Ti20 | 0
854 | Al40Cu30Ti30 | 0
855 | Al40Cu40Ti20 | 0
856 | Al45Cu35Ti20 | 0
857 | Al45Cu40Ti15 | 0
858 | Al55Cu35Ti10 | 0
859 | Al60Cu35Ti5 | 0
860 | Al0Cu10Ti90 | 0
861 | Al0Cu20Ti80 | 0
862 | Al10Cu0Ti90 | 0
863 | Al10Cu10Ti80 | 0
864 | Al10Cu20Ti70 | 0
865 | Al20Cu0Ti80 | 0
866 | Al20Cu10Ti70 | 0
867 | Al20Cu70Ti10 | 0
868 | Al25Cu0Ti75 | 0
869 | Al25Cu5Ti70 | 0
870 | Al30Cu0Ti70 | 0
871 | Al30Cu10Ti60 | 0
872 | Al35Cu0Ti65 | 0
873 | Al35Cu5Ti60 | 0
874 | Al40Cu0Ti60 | 0
875 | Al40Cu10Ti50 | 0
876 | Al40Cu20Ti40 | 0
877 | Al40Cu60Ti0 | 0
878 | Al45Cu0Ti55 | 0
879 | Al45Cu5Ti50 | 0
880 | Al45Cu10Ti45 | 0
881 | Al45Cu20Ti35 | 0
882 | Al50Cu5Ti45 | 0
883 | Al50Cu10Ti40 | 0
884 | Al50Cu20Ti30 | 0
885 | Al50Cu30Ti20 | 0
886 | Al50Cu50Ti0 | 0
887 | Al55Cu0Ti45 | 0
888 | Al55Cu10Ti35 | 0
889 | Al60Cu0Ti40 | 0
890 | Al60Cu5Ti35 | 0
891 | Al60Cu10Ti30 | 0
892 | Al60Cu20Ti20 | 0
893 | Al60Cu40Ti0 | 0
894 | Al65Cu0Ti35 | 0
895 | Al70Cu0Ti30 | 0
896 | Al70Cu10Ti20 | 0
897 | Al70Cu30Ti0 | 0
898 | Al80Cu0Ti20 | 0
899 | Al5Cu47.5Ti47.5 | 1
900 | Al10Cu45Ti45 | 1
901 | Al0Cu40Ti60 | 1
902 | Al5Cu38Ti57 | 1
903 | Al15Cu34Ti51 | 1
904 | Al20Cu32Ti48 | 1
905 | Al10Cu25Ti65 | 1
906 | Al10Cu50Ti40 | 1
907 | Al55Cu35V10 | 1
908 | Al60Cu30V10 | 1
909 | Al65Cu25V10 | 1
910 | Al65Cu30V5 | 1
911 | Al67Cu20V13 | 1
912 | Al70Cu20V10 | 1
913 | Al75Cu20V5 | 1
914 | Al80Cu10V10 | 1
915 | Al80Cu15V5 | 1
916 | Al85Cu5V10 | 1
917 | Al60Cu35V5 | 0
918 | Al65Cu20V15 | 0
919 | Al70Cu25V5 | 0
920 | Al75Cu10V15 | 0
921 | Al80Cu5V15 | 0
922 | Al87Cu5V8 | 0
923 | Al50Cu40V10 | 0
924 | Al60Cu25V15 | 0
925 | Al65Cu15V20 | 0
926 | Al75Cu25V0 | 0
927 | Al77Cu20V3 | 0
928 | Al80Cu20V0 | 0
929 | Al87Cu8V5 | 0
930 | Al75Cu15V10 | 1
931 | Al0Cu40Y60 | 1
932 | Al5Cu38Y57 | 1
933 | Al10Cu36Y54 | 1
934 | Al15Cu34Y51 | 1
935 | Al20Cu32Y48 | 1
936 | Al30Cu28Y42 | 1
937 | Al80Cu8Y12 | 1
938 | Al85Cu6Y9 | 1
939 | Al0Cu40Zr60 | 1
940 | Al0Cu56Zr44 | 1
941 | Al0Cu60Zr40 | 1
942 | Al20Cu25Zr55 | 1
943 | Al15Cu25Zr60 | 1
944 | Al0Cu33Zr67 | 1
945 | Al5Cu30Zr65 | 1
946 | Al7.5Cu27.5Zr65 | 1
947 | Al10Cu25Zr65 | 1
948 | Al15Cu20Zr65 | 1
949 | Al20Cu15Zr65 | 1
950 | Al33.4Fe33.3Gd33.3 | 1
951 | Al42Fe10Ge48 | 1
952 | Al52Fe23Ge25 | 1
953 | Al69Fe6Ge25 | 1
954 | Al78Fe10Ge12 | 1
955 | Al25Fe20La55 | 1
956 | Al75Fe14Ni11 | 1
957 | Al86Fe5Ni9 | 0
958 | Al87Fe4Ni9 | 0
959 | Al86.7Fe1Ni12.3 | 1
960 | Al87Fe1Ni12 | 1
961 | Al87Fe2Ni11 | 1
962 | Al87Fe3Ni10 | 1
963 | Al87.5Fe0.5Ni12 | 1
964 | Al87.5Fe2Ni10.5 | 1
965 | Al87.5Fe3.5Ni9 | 1
966 | Al88Fe3Ni9 | 1
967 | Al88.5Fe3Ni8.5 | 1
968 | Al83Fe3Ni14 | 0
969 | Al84Fe2Ni14 | 0
970 | Al84Fe3Ni13 | 0
971 | Al85Fe1Ni14 | 0
972 | Al85Fe2Ni13 | 0
973 | Al85Fe3Ni12 | 0
974 | Al85Fe5Ni10 | 0
975 | Al86Fe0Ni14 | 0
976 | Al86Fe1Ni13 | 0
977 | Al86Fe2Ni12 | 0
978 | Al86Fe3Ni11 | 0
979 | Al86Fe4Ni10 | 0
980 | Al86Fe7Ni7 | 0
981 | Al87Fe5Ni8 | 0
982 | Al87Fe6Ni7 | 0
983 | Al88Fe0Ni12 | 0
984 | Al88Fe1Ni11 | 0
985 | Al88Fe2Ni10 | 0
986 | Al88Fe4Ni8 | 0
987 | Al88Fe5Ni7 | 0
988 | Al88Fe6Ni6 | 0
989 | Al88Fe8Ni4 | 0
990 | Al89Fe1Ni10 | 0
991 | Al89Fe2Ni9 | 0
992 | Al89Fe3Ni8 | 0
993 | Al89Fe4Ni7 | 0
994 | Al89Fe5Ni6 | 0
995 | Al89Fe6Ni5 | 0
996 | Al89Fe7Ni4 | 0
997 | Al89Fe9Ni2 | 0
998 | Al90Fe0Ni10 | 0
999 | Al90Fe1Ni9 | 0
1000 | Al90Fe2Ni8 | 0
1001 | Al90Fe4Ni6 | 0
1002 | Al90Fe5Ni5 | 0
1003 | Al90Fe6Ni4 | 0
1004 | Al90Fe8Ni2 | 0
1005 | Al90Fe10Ni0 | 0
1006 | Al91Fe1Ni8 | 0
1007 | Al91Fe2Ni7 | 0
1008 | Al91Fe3Ni6 | 0
1009 | Al91Fe6Ni3 | 0
1010 | Al92Fe0Ni8 | 0
1011 | Al92Fe2Ni6 | 0
1012 | Al92Fe4Ni4 | 0
1013 | Al92Fe5Ni3 | 0
1014 | Al92Fe6Ni2 | 0
1015 | Al92Fe8Ni0 | 0
1016 | Al94Fe6Ni0 | 0
1017 | Al94Fe0Ni6 | 0
1018 | Al94Fe2Ni4 | 0
1019 | Al94Fe4Ni2 | 0
1020 | Al96Fe0Ni4 | 0
1021 | Al96Fe2Ni2 | 0
1022 | Al96Fe4Ni0 | 0
1023 | Al98Fe0Ni2 | 0
1024 | Al98Fe2Ni0 | 0
1025 | Al82Fe4Ni14 | 0
1026 | Al84Fe4Ni12 | 0
1027 | Al84Fe6Ni10 | 0
1028 | Al84Fe8Ni8 | 0
1029 | Al86Fe6Ni8 | 0
1030 | Al86Fe8Ni6 | 0
1031 | Al86Fe10Ni4 | 0
1032 | Al86Fe12Ni2 | 0
1033 | Al88Fe10Ni2 | 0
1034 | Al88Fe12Ni0 | 0
1035 | Al0Fe80P20 | 1
1036 | Al3Fe80P17 | 1
1037 | Al5Fe85Si10 | 1
1038 | Al84Fe14Si2 | 0
1039 | Al85Fe8Si7 | 0
1040 | Al86Fe12Si2 | 0
1041 | Al88Fe10Si2 | 0
1042 | Al90Fe8Si2 | 0
1043 | Al52Fe23Si25 | 1
1044 | Al63Fe12Si25 | 1
1045 | Al2.5Fe65Tb32.5 | 1
1046 | Al7.5Fe61.7Tb30.8 | 1
1047 | Al0Fe66.7Tb33.3 | 0
1048 | Al15Fe56.7Tb28.3 | 0
1049 | Al0Fe90Zr10 | 1
1050 | Al0.018Fe89.982Zr10 | 1
1051 | Al0.036Fe89.964Zr10 | 1
1052 | Al0.054Fe89.946Zr10 | 1
1053 | Al0.09Fe89.91Zr10 | 1
1054 | Al22.5Fe67.5Zr10 | 1
1055 | Al15Fe15Zr70 | 1
1056 | Al8Ga16Mg76 | 1
1057 | Al12Ga12Mg76 | 1
1058 | Al18Ga36Mg46 | 1
1059 | Al8Ga2Mg90 | 0
1060 | Al8Ga3Mg89 | 0
1061 | Al9Ga2Mg89 | 0
1062 | Al65Gd15Ni20 | 1
1063 | Al70Gd10Ni20 | 1
1064 | Al70Gd15Ni15 | 1
1065 | Al74Gd10Ni16 | 1
1066 | Al75Gd10Ni15 | 1
1067 | Al78Gd12Ni10 | 1
1068 | Al80Gd5Ni15 | 1
1069 | Al80Gd10Ni10 | 1
1070 | Al81Gd9Ni10 | 1
1071 | Al83Gd5Ni12 | 1
1072 | Al83Gd7Ni10 | 1
1073 | Al83Gd9Ni8 | 1
1074 | Al84Gd10Ni6 | 1
1075 | Al85Gd5Ni10 | 1
1076 | Al85Gd8Ni7 | 1
1077 | Al85Gd9Ni6 | 1
1078 | Al85Gd10Ni5 | 1
1079 | Al87Gd5Ni8 | 1
1080 | Al87Gd7Ni6 | 1
1081 | Al88Gd12Ni0 | 1
1082 | Al90Gd5Ni5 | 1
1083 | Al90Gd10Ni0 | 1
1084 | Al92Gd8Ni0 | 1
1085 | Al75Gd15Ni10 | 0
1086 | Al60Gd20Ni20 | 0
1087 | Al70Gd20Ni10 | 0
1088 | Al75Gd5Ni20 | 0
1089 | Al80Gd15Ni5 | 0
1090 | Al85Gd15Ni0 | 0
1091 | Al94Gd6Ni0 | 0
1092 | Al25Gd55Ni20 | 1
1093 | Al0Gd56Si44 | 1
1094 | Al40Gd60Si0 | 1
1095 | Al45Gd55Si0 | 1
1096 | Al50Gd50Si0 | 1
1097 | Al55Gd45Si0 | 1
1098 | Al50Ge40Mn10 | 1
1099 | Al42Ge48Mn10 | 1
1100 | Al57Ge25Mn18 | 1
1101 | Al69Ge25Mn6 | 1
1102 | Al73Ge17Mn10 | 1
1103 | Al60Ge30Mn10 | 1
1104 | Al65Ge15Mn20 | 0
1105 | Al59Ge31Ni10 | 1
1106 | Al62Ge25Ni13 | 1
1107 | Al64Ge26Ni10 | 1
1108 | Al69Ge25Ni6 | 1
1109 | Al60Ge30Ni10 | 1
1110 | Al55Ge30V15 | 1
1111 | Al55Ge35V10 | 1
1112 | Al60Ge25V15 | 1
1113 | Al60Ge30V10 | 1
1114 | Al65Ge25V10 | 1
1115 | Al45Ge40V15 | 0
1116 | Al50Ge25V25 | 0
1117 | Al50Ge30V20 | 0
1118 | Al50Ge35V15 | 0
1119 | Al50Ge40V10 | 0
1120 | Al55Ge25V20 | 0
1121 | Al60Ge20V20 | 0
1122 | Al60Ge35V5 | 0
1123 | Al65Ge20V15 | 0
1124 | Al65Ge30V5 | 0
1125 | Al70Ge20V10 | 0
1126 | Al70Ge25V5 | 0
1127 | Al75Ge15V10 | 0
1128 | Al52Ge38V10 | 1
1129 | Al57Ge25V18 | 1
1130 | Al68Ge22V10 | 1
1131 | Al69Ge25V6 | 1
1132 | Al10Hf65Ni25 | 1
1133 | Al25La55Mn20 | 1
1134 | Al85La7.5Mo7.5 | 1
1135 | Al85La7.5Nb7.5 | 1
1136 | Al0La60Ni40 | 1
1137 | Al5La40Ni55 | 1
1138 | Al5La55Ni40 | 1
1139 | Al5La65Ni30 | 1
1140 | Al5La75Ni20 | 1
1141 | Al10La30Ni60 | 1
1142 | Al10La35Ni55 | 1
1143 | Al10La40Ni50 | 1
1144 | Al10La45Ni45 | 1
1145 | Al10La50Ni40 | 1
1146 | Al10La55Ni35 | 1
1147 | Al10La65Ni25 | 1
1148 | Al10La70Ni20 | 1
1149 | Al10La75Ni15 | 1
1150 | Al10La80Ni10 | 1
1151 | Al15La30Ni55 | 1
1152 | Al15La40Ni45 | 1
1153 | Al15La50Ni35 | 1
1154 | Al15La55Ni30 | 1
1155 | Al15La60Ni25 | 1
1156 | Al15La65Ni20 | 1
1157 | Al15La70Ni15 | 1
1158 | Al15La75Ni10 | 1
1159 | Al15La80Ni5 | 1
1160 | Al20La30Ni50 | 1
1161 | Al20La35Ni45 | 1
1162 | Al20La40Ni40 | 1
1163 | Al20La45Ni35 | 1
1164 | Al20La55Ni25 | 1
1165 | Al20La60Ni20 | 1
1166 | Al20La65Ni15 | 1
1167 | Al20La70Ni10 | 1
1168 | Al20La75Ni5 | 1
1169 | Al20La80Ni0 | 1
1170 | Al25La20Ni55 | 1
1171 | Al25La30Ni45 | 1
1172 | Al25La40Ni35 | 1
1173 | Al25La45Ni30 | 1
1174 | Al25La50Ni25 | 1
1175 | Al25La60Ni15 | 1
1176 | Al25La65Ni10 | 1
1177 | Al25La70Ni5 | 1
1178 | Al30La20Ni50 | 1
1179 | Al30La25Ni45 | 1
1180 | Al30La30Ni40 | 1
1181 | Al30La35Ni35 | 1
1182 | Al30La45Ni25 | 1
1183 | Al30La55Ni15 | 1
1184 | Al30La60Ni10 | 1
1185 | Al30La65Ni5 | 1
1186 | Al30La70Ni0 | 1
1187 | Al35La25Ni40 | 1
1188 | Al35La30Ni35 | 1
1189 | Al35La35Ni30 | 1
1190 | Al35La40Ni25 | 1
1191 | Al35La45Ni20 | 1
1192 | Al35La50Ni15 | 1
1193 | Al35La55Ni10 | 1
1194 | Al35La60Ni5 | 1
1195 | Al40La20Ni40 | 1
1196 | Al40La25Ni35 | 1
1197 | Al40La35Ni25 | 1
1198 | Al40La40Ni20 | 1
1199 | Al40La45Ni15 | 1
1200 | Al40La50Ni10 | 1
1201 | Al40La55Ni5 | 1
1202 | Al40La60Ni0 | 1
1203 | Al45La25Ni30 | 1
1204 | Al45La30Ni25 | 1
1205 | Al45La35Ni20 | 1
1206 | Al45La40Ni15 | 1
1207 | Al45La45Ni10 | 1
1208 | Al50La20Ni30 | 1
1209 | Al50La25Ni25 | 1
1210 | Al50La30Ni20 | 1
1211 | Al50La35Ni15 | 1
1212 | Al50La40Ni10 | 1
1213 | Al50La45Ni5 | 1
1214 | Al50La50Ni0 | 1
1215 | Al55La20Ni25 | 1
1216 | Al55La40Ni5 | 1
1217 | Al55La45Ni0 | 1
1218 | Al60La20Ni20 | 1
1219 | Al65La15Ni20 | 1
1220 | Al70La5Ni25 | 1
1221 | Al75La5Ni20 | 1
1222 | Al75La10Ni15 | 1
1223 | Al80La10Ni10 | 1
1224 | Al84La10Ni6 | 1
1225 | Al85La5Ni10 | 1
1226 | Al85La10Ni5 | 1
1227 | Al88La10Ni2 | 1
1228 | Al90La10Ni0 | 1
1229 | Al91La7Ni2 | 1
1230 | Al10La25Ni65 | 0
1231 | Al15La25Ni60 | 0
1232 | Al20La20Ni60 | 0
1233 | Al40La15Ni45 | 0
1234 | Al50La15Ni35 | 0
1235 | Al55La30Ni15 | 0
1236 | Al90La5Ni5 | 0
1237 | Al0La30Ni70 | 0
1238 | Al0La40Ni60 | 0
1239 | Al0La50Ni50 | 0
1240 | Al0La90Ni10 | 0
1241 | Al10La10Ni80 | 0
1242 | Al10La20Ni70 | 0
1243 | Al10La90Ni0 | 0
1244 | Al20La10Ni70 | 0
1245 | Al30La10Ni60 | 0
1246 | Al30La15Ni55 | 0
1247 | Al40La10Ni50 | 0
1248 | Al50La10Ni40 | 0
1249 | Al55La35Ni10 | 0
1250 | Al60La10Ni30 | 0
1251 | Al60La30Ni10 | 0
1252 | Al60La40Ni0 | 0
1253 | Al65La25Ni10 | 0
1254 | Al65La30Ni5 | 0
1255 | Al70La15Ni15 | 0
1256 | Al70La20Ni10 | 0
1257 | Al70La25Ni5 | 0
1258 | Al70La30Ni0 | 0
1259 | Al75La15Ni10 | 0
1260 | Al80La15Ni5 | 0
1261 | Al80La20Ni0 | 0
1262 | Al85La6Ni9 | 1
1263 | Al88La7Ni5 | 1
1264 | Al0La48Ni52 | 1
1265 | Al0La80Ni20 | 1
1266 | Al1La49Ni50 | 1
1267 | Al1La81Ni18 | 1
1268 | Al2La39Ni59 | 1
1269 | Al2La40Ni58 | 1
1270 | Al2La42Ni56 | 1
1271 | Al2La44Ni54 | 1
1272 | Al2La82Ni16 | 1
1273 | Al3La83Ni14 | 1
1274 | Al4La36Ni60 | 1
1275 | Al5La83Ni12 | 1
1276 | Al5La85Ni10 | 1
1277 | Al6La30Ni64 | 1
1278 | Al6La32Ni62 | 1
1279 | Al6La86Ni8 | 1
1280 | Al8La86Ni6 | 1
1281 | Al9La27Ni64 | 1
1282 | Al10La86Ni4 | 1
1283 | Al11La27Ni62 | 1
1284 | Al11La87Ni2 | 1
1285 | Al13La87Ni0 | 1
1286 | Al15La26Ni59 | 1
1287 | Al17La24Ni59 | 1
1288 | Al19La22Ni59 | 1
1289 | Al21La20Ni59 | 1
1290 | Al24La18Ni58 | 1
1291 | Al26La18Ni56 | 1
1292 | Al28La18Ni54 | 1
1293 | Al30La18Ni52 | 1
1294 | Al32La18Ni50 | 1
1295 | Al34La18Ni48 | 1
1296 | Al36La18Ni46 | 1
1297 | Al38La18Ni44 | 1
1298 | Al40La18Ni42 | 1
1299 | Al42La18Ni40 | 1
1300 | Al44La18Ni38 | 1
1301 | Al46La18Ni36 | 1
1302 | Al48La18Ni34 | 1
1303 | Al50La18Ni32 | 1
1304 | Al53La30Ni17 | 1
1305 | Al53La32Ni15 | 1
1306 | Al53La34Ni13 | 1
1307 | Al53La36Ni11 | 1
1308 | Al53La37Ni10 | 1
1309 | Al54La16Ni30 | 1
1310 | Al55La28Ni17 | 1
1311 | Al55La37Ni8 | 1
1312 | Al56La16Ni28 | 1
1313 | Al56La40Ni4 | 1
1314 | Al56La42Ni2 | 1
1315 | Al57La26Ni17 | 1
1316 | Al57La37Ni6 | 1
1317 | Al57La43Ni0 | 1
1318 | Al58La14Ni28 | 1
1319 | Al59La24Ni17 | 1
1320 | Al60La12Ni28 | 1
1321 | Al61La22Ni17 | 1
1322 | Al62La10Ni28 | 1
1323 | Al63La20Ni17 | 1
1324 | Al64La8Ni28 | 1
1325 | Al65La18Ni17 | 1
1326 | Al66La6Ni28 | 1
1327 | Al67La16Ni17 | 1
1328 | Al68La4Ni28 | 1
1329 | Al69La14Ni17 | 1
1330 | Al71La13Ni16 | 1
1331 | Al72La2Ni26 | 1
1332 | Al73La13Ni14 | 1
1333 | Al74La2Ni24 | 1
1334 | Al75La13Ni12 | 1
1335 | Al76La2Ni22 | 1
1336 | Al77La13Ni10 | 1
1337 | Al78La2Ni20 | 1
1338 | Al79La13Ni8 | 1
1339 | Al80La2Ni18 | 1
1340 | Al81La13Ni6 | 1
1341 | Al82La2Ni16 | 1
1342 | Al83La13Ni4 | 1
1343 | Al84La2Ni14 | 1
1344 | Al85La13Ni2 | 1
1345 | Al86La2Ni12 | 1
1346 | Al86La14Ni0 | 1
1347 | Al87La5Ni8 | 1
1348 | Al88La2Ni10 | 1
1349 | Al88La6Ni6 | 1
1350 | Al89La7Ni4 | 1
1351 | Al90La8Ni2 | 1
1352 | Al92La8Ni0 | 1
1353 | Al0La70Ni30 | 1
1354 | Al10La60Ni30 | 1
1355 | Al20La50Ni30 | 1
1356 | Al30La40Ni30 | 1
1357 | Al40La30Ni30 | 1
1358 | Al25La55Ni20 | 1
1359 | Al91La5Ni4 | 1
1360 | Al30La50Ni20 | 1
1361 | Al25La55Pt20 | 1
1362 | Al25La55Zn20 | 1
1363 | Al85La7.5Zr7.5 | 1
1364 | Al42Mg44Pd14 | 0
1365 | Al46Mg40Pd14 | 0
1366 | Al48Mg22Pd30 | 0
1367 | Al50Mg36Pd14 | 0
1368 | Al52Mg18Pd30 | 0
1369 | Al54Mg32Pd14 | 0
1370 | Al53Mg21Pd26 | 1
1371 | Al71Mg17Pd12 | 1
1372 | Al50Mg25Pd25 | 0
1373 | Al43Mg44Pd13 | 0
1374 | Al52Mg17Pd31 | 0
1375 | Al55Mg15Pd30 | 0
1376 | Al74Mg5Pd21 | 0
1377 | Al0Mg60Zn40 | 1
1378 | Al0Mg65Zn35 | 1
1379 | Al0Mg70Zn30 | 1
1380 | Al0Mg75Zn25 | 1
1381 | Al5Mg50Zn45 | 1
1382 | Al5Mg60Zn35 | 1
1383 | Al5Mg65Zn30 | 1
1384 | Al5Mg70Zn25 | 1
1385 | Al5Mg75Zn20 | 1
1386 | Al10Mg65Zn25 | 1
1387 | Al10Mg70Zn20 | 1
1388 | Al10Mg75Zn15 | 1
1389 | Al0Mg55Zn45 | 0
1390 | Al0Mg80Zn20 | 0
1391 | Al0Mg85Zn15 | 0
1392 | Al5Mg80Zn15 | 0
1393 | Al15Mg70Zn15 | 0
1394 | Al15Mg75Zn10 | 0
1395 | Al15Mg80Zn5 | 0
1396 | Al20Mg70Zn10 | 0
1397 | Al10Mg40Zn50 | 0
1398 | Al10Mg50Zn40 | 0
1399 | Al10Mg60Zn30 | 0
1400 | Al20Mg40Zn40 | 0
1401 | Al20Mg50Zn30 | 0
1402 | Al20Mg60Zn20 | 0
1403 | Al30Mg40Zn30 | 0
1404 | Al30Mg50Zn20 | 0
1405 | Al40Mg40Zn20 | 0
1406 | Al50Mg40Zn10 | 0
1407 | Al0Mg90Zn10 | 0
1408 | Al0Mg95Zn5 | 0
1409 | Al5Mg85Zn10 | 0
1410 | Al5Mg90Zn5 | 0
1411 | Al10Mg85Zn5 | 0
1412 | Al30Mg60Zn10 | 0
1413 | Al40Mg50Zn10 | 0
1414 | Al10Mg80Zn10 | 0
1415 | Al86.5Mn1Ni12.5 | 1
1416 | Al86.5Mn2Ni11.5 | 1
1417 | Al87Mn1Ni12 | 1
1418 | Al87Mn2Ni11 | 1
1419 | Al87Mn2.5Ni10.5 | 1
1420 | Al87.5Mn0.5Ni12 | 1
1421 | Al88Mn1Ni11 | 1
1422 | Al83Mn4Ni13 | 0
1423 | Al84Mn4Ni12 | 0
1424 | Al84Mn6Ni10 | 0
1425 | Al85Mn2Ni13 | 0
1426 | Al85Mn7Ni8 | 0
1427 | Al86Mn0Ni14 | 0
1428 | Al86Mn4Ni10 | 0
1429 | Al86Mn6Ni8 | 0
1430 | Al88Mn0Ni12 | 0
1431 | Al88Mn2Ni10 | 0
1432 | Al88Mn4Ni8 | 0
1433 | Al88Mn6Ni6 | 0
1434 | Al89Mn2Ni9 | 0
1435 | Al90Mn0Ni10 | 0
1436 | Al90Mn2Ni8 | 0
1437 | Al90Mn4Ni6 | 0
1438 | Al90Mn6Ni4 | 0
1439 | Al92Mn0Ni8 | 0
1440 | Al92Mn2Ni6 | 0
1441 | Al92Mn4Ni4 | 0
1442 | Al92Mn6Ni2 | 0
1443 | Al94Mn2Ni4 | 0
1444 | Al94Mn4Ni2 | 0
1445 | Al94Mn0Ni6 | 0
1446 | Al94Mn6Ni0 | 0
1447 | Al96Mn0Ni4 | 0
1448 | Al96Mn2Ni2 | 0
1449 | Al96Mn4Ni0 | 0
1450 | Al98Mn0Ni2 | 0
1451 | Al98Mn2Ni0 | 0
1452 | Al80Mn6Ni14 | 0
1453 | Al80Mn8Ni12 | 0
1454 | Al82Mn4Ni14 | 0
1455 | Al82Mn6Ni12 | 0
1456 | Al82Mn8Ni10 | 0
1457 | Al84Mn2Ni14 | 0
1458 | Al84Mn8Ni8 | 0
1459 | Al86Mn8Ni6 | 0
1460 | Al88Mn8Ni4 | 0
1461 | Al90Mn8Ni2 | 0
1462 | Al92Mn8Ni0 | 0
1463 | Al80Mn15Ni5 | 0
1464 | Al45Mn20Si35 | 1
1465 | Al50Mn15Si35 | 1
1466 | Al50Mn20Si30 | 1
1467 | Al55Mn10Si35 | 1
1468 | Al55Mn15Si30 | 1
1469 | Al55Mn20Si25 | 1
1470 | Al60Mn15Si25 | 1
1471 | Al65Mn10Si25 | 1
1472 | Al65Mn15Si20 | 1
1473 | Al40Mn25Si35 | 0
1474 | Al45Mn15Si40 | 0
1475 | Al50Mn25Si25 | 0
1476 | Al60Mn5Si35 | 0
1477 | Al70Mn5Si25 | 0
1478 | Al65Mn20Si15 | 0
1479 | Al60Mn10Si30 | 1
1480 | Al66Mn14Si20 | 1
1481 | Al60Mn20Si20 | 0
1482 | Al76.6Mn17.4Si6 | 0
1483 | Al78.6Mn17.4Si4 | 0
1484 | Al66.6Mn17.4Si16 | 0
1485 | Al68.6Mn17.4Si14 | 0
1486 | Al70.6Mn17.4Si12 | 0
1487 | Al72.5Mn17.4Si10.1 | 0
1488 | Al74.6Mn17.4Si8 | 0
1489 | Al53Mn20Si27 | 1
1490 | Al15Mn15Zr70 | 1
1491 | Al65Mo5Ni30 | 1
1492 | Al70Mo5Ni25 | 1
1493 | Al70Mo10Ni20 | 1
1494 | Al75Mo5Ni20 | 1
1495 | Al75Mo10Ni15 | 1
1496 | Al80Mo5Ni15 | 1
1497 | Al85Mo3Ni12 | 1
1498 | Al85Mo5Ni10 | 1
1499 | Al65Nd15Ni20 | 1
1500 | Al70Nd10Ni20 | 1
1501 | Al70Nd15Ni15 | 1
1502 | Al74Nd10Ni16 | 1
1503 | Al75Nd10Ni15 | 1
1504 | Al75Nd15Ni10 | 1
1505 | Al79Nd10Ni11 | 1
1506 | Al80Nd5Ni15 | 1
1507 | Al81Nd9Ni10 | 1
1508 | Al83Nd7Ni10 | 1
1509 | Al83Nd9Ni8 | 1
1510 | Al85Nd5Ni10 | 1
1511 | Al85Nd7Ni8 | 1
1512 | Al85Nd9Ni6 | 1
1513 | Al85Nd10Ni5 | 1
1514 | Al87Nd5Ni8 | 1
1515 | Al87Nd7Ni6 | 1
1516 | Al90Nd5Ni5 | 1
1517 | Al80Nd15Ni5 | 0
1518 | Al65Nd20Ni15 | 0
1519 | Al70Nd20Ni10 | 0
1520 | Al75Nd5Ni20 | 0
1521 | Al75Nd20Ni5 | 0
1522 | Al25Nd55Ni20 | 1
1523 | Al80Nd2Ni18 | 1
1524 | Al80Nd4Ni16 | 1
1525 | Al80Nd8Ni12 | 1
1526 | Al80Nd10Ni10 | 1
1527 | Al80Nd12Ni8 | 1
1528 | Al82Nd2Ni16 | 1
1529 | Al82Nd4Ni14 | 1
1530 | Al82Nd6Ni12 | 1
1531 | Al82Nd8Ni10 | 1
1532 | Al82Nd10Ni8 | 1
1533 | Al84Nd1Ni15 | 1
1534 | Al84Nd2Ni14 | 1
1535 | Al84Nd4Ni12 | 1
1536 | Al84Nd6Ni10 | 1
1537 | Al84Nd8Ni8 | 1
1538 | Al84Nd10Ni6 | 1
1539 | Al84Nd12Ni4 | 1
1540 | Al85Nd2Ni13 | 1
1541 | Al86Nd1Ni13 | 1
1542 | Al86Nd2Ni12 | 1
1543 | Al86Nd4Ni10 | 1
1544 | Al86Nd6Ni8 | 1
1545 | Al86Nd8Ni6 | 1
1546 | Al86Nd10Ni4 | 1
1547 | Al88Nd1Ni11 | 1
1548 | Al88Nd2Ni10 | 1
1549 | Al88Nd4Ni8 | 1
1550 | Al88Nd6Ni6 | 1
1551 | Al88Nd8Ni4 | 1
1552 | Al88Nd10Ni2 | 1
1553 | Al88Nd12Ni0 | 1
1554 | Al90Nd2Ni8 | 1
1555 | Al90Nd3Ni7 | 1
1556 | Al90Nd4Ni6 | 1
1557 | Al90Nd6Ni4 | 1
1558 | Al90Nd8Ni2 | 1
1559 | Al90Nd10Ni0 | 1
1560 | Al92Nd8Ni0 | 1
1561 | Al86Nd14Ni0 | 0
1562 | Al90Nd1Ni9 | 0
1563 | Al92Nd2Ni6 | 0
1564 | Al92Nd4Ni4 | 0
1565 | Al92Nd6Ni2 | 0
1566 | Al94Nd4Ni2 | 0
1567 | Al94Nd6Ni0 | 0
1568 | Al96Nd4Ni0 | 0
1569 | Al98Nd2Ni0 | 0
1570 | Al94Nd2Ni4 | 0
1571 | Al96Nd2Ni2 | 0
1572 | Al52Ni23Si25 | 1
1573 | Al66Ni10Si24 | 1
1574 | Al71Ni4Si25 | 1
1575 | Al79Ni10Si11 | 1
1576 | Al65Ni15Si20 | 1
1577 | Al65Ni16Si19 | 1
1578 | Al65Ni17.5Si17.5 | 1
1579 | Al66.5Ni15Si18.5 | 1
1580 | Al67.5Ni15Si17.5 | 1
1581 | Al70Ni13Si17 | 1
1582 | Al70Ni15Si15 | 1
1583 | Al65Ni15Sm20 | 1
1584 | Al70Ni10Sm20 | 1
1585 | Al70Ni15Sm15 | 1
1586 | Al70Ni20Sm10 | 1
1587 | Al75Ni10Sm15 | 1
1588 | Al75Ni15Sm10 | 1
1589 | Al78Ni10Sm12 | 1
1590 | Al80Ni5Sm15 | 1
1591 | Al80Ni10Sm10 | 1
1592 | Al80Ni15Sm5 | 1
1593 | Al81Ni10Sm9 | 1
1594 | Al83Ni8Sm9 | 1
1595 | Al83Ni10Sm7 | 1
1596 | Al84Ni0Sm16 | 1
1597 | Al85Ni5Sm10 | 1
1598 | Al85Ni6Sm9 | 1
1599 | Al85Ni8Sm7 | 1
1600 | Al85Ni10Sm5 | 1
1601 | Al86Ni0Sm14 | 1
1602 | Al87Ni6Sm7 | 1
1603 | Al87Ni8Sm5 | 1
1604 | Al88Ni0Sm12 | 1
1605 | Al89Ni1Sm10 | 1
1606 | Al90Ni0Sm10 | 1
1607 | Al90Ni5Sm5 | 1
1608 | Al92Ni0Sm8 | 1
1609 | Al75Ni5Sm20 | 0
1610 | Al75Ni20Sm5 | 0
1611 | Al82Ni0Sm18 | 0
1612 | Al94Ni0Sm6 | 0
1613 | Al25Ni20Sm55 | 1
1614 | Al0Ni30Ti70 | 1
1615 | Al0Ni33Ti67 | 1
1616 | Al10Ni30Ti60 | 1
1617 | Al10Ni40Ti50 | 1
1618 | Al20Ni20Ti60 | 1
1619 | Al20Ni30Ti50 | 1
1620 | Al20Ni40Ti40 | 1
1621 | Al25Ni25Ti50 | 1
1622 | Al25Ni35Ti40 | 1
1623 | Al0Ni50Ti50 | 0
1624 | Al0Ni55Ti45 | 0
1625 | Al5Ni50Ti45 | 0
1626 | Al10Ni45Ti45 | 0
1627 | Al0Ni75Ti25 | 0
1628 | Al10Ni70Ti20 | 0
1629 | Al31Ni50Ti19 | 0
1630 | Al40Ni50Ti10 | 0
1631 | Al0Ni40Ti60 | 1
1632 | Al10Ni36Ti54 | 1
1633 | Al20Ni32Ti48 | 1
1634 | Al30Ni28Ti42 | 1
1635 | Al10Ni25Ti65 | 1
1636 | Al15Ni25Ti60 | 1
1637 | Al94.1Ni0Ti5.9 | 0
1638 | Al95.8Ni0.7Ti3.5 | 0
1639 | Al97.1Ni0Ti2.9 | 0
1640 | Al98.9Ni0Ti1.1 | 0
1641 | Al50Ni30Y20 | 1
1642 | Al55Ni25Y20 | 1
1643 | Al60Ni25Y15 | 1
1644 | Al82Ni5Y13 | 1
1645 | Al82Ni8Y10 | 1
1646 | Al85Ni0Y15 | 1
1647 | Al87Ni0Y13 | 1
1648 | Al87Ni3Y10 | 1
1649 | Al87Ni10Y3 | 1
1650 | Al89Ni0Y11 | 1
1651 | Al91Ni0Y9 | 1
1652 | Al90Ni10Y0 | 0
1653 | Al60Ni20Y20 | 1
1654 | Al65Ni20Y15 | 1
1655 | Al70Ni15Y15 | 1
1656 | Al75Ni10Y15 | 1
1657 | Al75Ni15Y10 | 1
1658 | Al78Ni15Y7 | 1
1659 | Al80Ni10Y10 | 1
1660 | Al80Ni15Y5 | 1
1661 | Al88Ni0Y12 | 1
1662 | Al88Ni10Y2 | 1
1663 | Al90Ni0Y10 | 1
1664 | Al90Ni5Y5 | 1
1665 | Al65Ni15Y20 | 0
1666 | Al80Ni5Y15 | 0
1667 | Al70Ni10Y20 | 0
1668 | Al70Ni20Y10 | 0
1669 | Al75Ni5Y20 | 0
1670 | Al75Ni20Y5 | 0
1671 | Al86Ni0Y14 | 0
1672 | Al92Ni0Y8 | 0
1673 | Al87Ni5Y8 | 1
1674 | Al88Ni9Y3 | 1
1675 | Al25Ni20Y55 | 1
1676 | Al85Ni5Y10 | 1
1677 | Al85Ni10Y5 | 1
1678 | Al60Ni30Zr10 | 1
1679 | Al80Ni15Zr5 | 1
1680 | Al82Ni13Zr5 | 1
1681 | Al83Ni10Zr7 | 1
1682 | Al84Ni10Zr6 | 1
1683 | Al85Ni10Zr5 | 1
1684 | Al86Ni9Zr5 | 1
1685 | Al86Ni10Zr4 | 1
1686 | Al87Ni10Zr3 | 1
1687 | Al82Ni10Zr8 | 0
1688 | Al83Ni15Zr2 | 0
1689 | Al87.5Ni7.5Zr5 | 0
1690 | Al55Ni30Zr15 | 0
1691 | Al15Ni30.6Zr54.4 | 1
1692 | Al20Ni28.8Zr51.2 | 1
1693 | Al25Ni27Zr48 | 1
1694 | Al0Ni30Zr70 | 1
1695 | Al0Ni40Zr60 | 1
1696 | Al0Ni50Zr50 | 1
1697 | Al0Ni60Zr40 | 1
1698 | Al0Ni65Zr35 | 1
1699 | Al5Ni15Zr80 | 1
1700 | Al5Ni20Zr75 | 1
1701 | Al5Ni25Zr70 | 1
1702 | Al5Ni30Zr65 | 1
1703 | Al5Ni35Zr60 | 1
1704 | Al5Ni40Zr55 | 1
1705 | Al5Ni45Zr50 | 1
1706 | Al5Ni50Zr45 | 1
1707 | Al5Ni55Zr40 | 1
1708 | Al5Ni60Zr35 | 1
1709 | Al5Ni65Zr30 | 1
1710 | Al10Ni10Zr80 | 1
1711 | Al10Ni15Zr75 | 1
1712 | Al10Ni20Zr70 | 1
1713 | Al10Ni30Zr60 | 1
1714 | Al10Ni35Zr55 | 1
1715 | Al10Ni40Zr50 | 1
1716 | Al10Ni50Zr40 | 1
1717 | Al10Ni55Zr35 | 1
1718 | Al10Ni60Zr30 | 1
1719 | Al15Ni5Zr80 | 1
1720 | Al15Ni10Zr75 | 1
1721 | Al15Ni15Zr70 | 1
1722 | Al15Ni20Zr65 | 1
1723 | Al15Ni30Zr55 | 1
1724 | Al15Ni35Zr50 | 1
1725 | Al15Ni40Zr45 | 1
1726 | Al15Ni45Zr40 | 1
1727 | Al15Ni50Zr35 | 1
1728 | Al15Ni55Zr30 | 1
1729 | Al20Ni10Zr70 | 1
1730 | Al20Ni15Zr65 | 1
1731 | Al20Ni20Zr60 | 1
1732 | Al20Ni30Zr50 | 1
1733 | Al20Ni35Zr45 | 1
1734 | Al20Ni40Zr40 | 1
1735 | Al20Ni45Zr35 | 1
1736 | Al20Ni50Zr30 | 1
1737 | Al25Ni5Zr70 | 1
1738 | Al25Ni10Zr65 | 1
1739 | Al25Ni15Zr60 | 1
1740 | Al25Ni20Zr55 | 1
1741 | Al25Ni25Zr50 | 1
1742 | Al25Ni30Zr45 | 1
1743 | Al25Ni35Zr40 | 1
1744 | Al25Ni40Zr35 | 1
1745 | Al25Ni45Zr30 | 1
1746 | Al30Ni15Zr55 | 1
1747 | Al30Ni20Zr50 | 1
1748 | Al30Ni25Zr45 | 1
1749 | Al30Ni30Zr40 | 1
1750 | Al30Ni35Zr35 | 1
1751 | Al30Ni40Zr30 | 1
1752 | Al35Ni20Zr45 | 1
1753 | Al35Ni35Zr30 | 1
1754 | Al45Ni10Zr45 | 1
1755 | Al65Ni20Zr15 | 1
1756 | Al70Ni20Zr10 | 1
1757 | Al70Ni15Zr15 | 0
1758 | Al70Ni25Zr5 | 0
1759 | Al10Ni5Zr85 | 0
1760 | Al10Ni70Zr20 | 0
1761 | Al20Ni0Zr80 | 0
1762 | Al20Ni60Zr20 | 0
1763 | Al20Ni70Zr10 | 0
1764 | Al25Ni0Zr75 | 0
1765 | Al30Ni0Zr70 | 0
1766 | Al30Ni10Zr60 | 0
1767 | Al30Ni50Zr20 | 0
1768 | Al30Ni60Zr10 | 0
1769 | Al35Ni5Zr60 | 0
1770 | Al40Ni10Zr50 | 0
1771 | Al40Ni20Zr40 | 0
1772 | Al40Ni30Zr30 | 0
1773 | Al40Ni40Zr20 | 0
1774 | Al40Ni50Zr10 | 0
1775 | Al50Ni10Zr40 | 0
1776 | Al50Ni20Zr30 | 0
1777 | Al50Ni30Zr20 | 0
1778 | Al50Ni40Zr10 | 0
1779 | Al60Ni10Zr30 | 0
1780 | Al60Ni20Zr20 | 0
1781 | Al70Ni10Zr20 | 0
1782 | Al70Ni30Zr0 | 0
1783 | Al80Ni10Zr10 | 0
1784 | Al80Ni20Zr0 | 0
1785 | Al90Ni5Zr5 | 0
1786 | Al90Ni10Zr0 | 0
1787 | Al0Ni36Zr64 | 1
1788 | Al5Ni34.2Zr60.8 | 1
1789 | Al10Ni32.4Zr57.6 | 1
1790 | Al0Ni18Zr82 | 1
1791 | Al0Ni20Zr80 | 1
1792 | Al0Ni68Zr32 | 1
1793 | Al1Ni16Zr83 | 1
1794 | Al2Ni14Zr84 | 1
1795 | Al2Ni66Zr32 | 1
1796 | Al4Ni12Zr84 | 1
1797 | Al5Ni10Zr85 | 1
1798 | Al6Ni64Zr30 | 1
1799 | Al8Ni8Zr84 | 1
1800 | Al9Ni62Zr29 | 1
1801 | Al11Ni6Zr83 | 1
1802 | Al11Ni60Zr29 | 1
1803 | Al13Ni58Zr29 | 1
1804 | Al14Ni4Zr82 | 1
1805 | Al16Ni56Zr28 | 1
1806 | Al18Ni2Zr80 | 1
1807 | Al18Ni54Zr28 | 1
1808 | Al20Ni2Zr78 | 1
1809 | Al20Ni52Zr28 | 1
1810 | Al22Ni2Zr76 | 1
1811 | Al22Ni50Zr28 | 1
1812 | Al24Ni2Zr74 | 1
1813 | Al24Ni48Zr28 | 1
1814 | Al26Ni4Zr70 | 1
1815 | Al26Ni8Zr66 | 1
1816 | Al26Ni46Zr28 | 1
1817 | Al27Ni6Zr67 | 1
1818 | Al27Ni10Zr63 | 1
1819 | Al28Ni12Zr60 | 1
1820 | Al28Ni44Zr28 | 1
1821 | Al30Ni14Zr56 | 1
1822 | Al30Ni42Zr28 | 1
1823 | Al32Ni16Zr52 | 1
1824 | Al32Ni20Zr48 | 1
1825 | Al32Ni40Zr28 | 1
1826 | Al33Ni22Zr45 | 1
1827 | Al33Ni38Zr29 | 1
1828 | Al34Ni20Zr46 | 1
1829 | Al34Ni24Zr42 | 1
1830 | Al34Ni34Zr32 | 1
1831 | Al34Ni36Zr30 | 1
1832 | Al35Ni26Zr39 | 1
1833 | Al35Ni32Zr33 | 1
1834 | Al36Ni28Zr36 | 1
1835 | Al36Ni30Zr34 | 1
1836 | Al57Ni26Zr17 | 1
1837 | Al57Ni28Zr15 | 1
1838 | Al57Ni30Zr13 | 1
1839 | Al57Ni32Zr11 | 1
1840 | Al58Ni32Zr10 | 1
1841 | Al59Ni24Zr17 | 1
1842 | Al59Ni32Zr9 | 1
1843 | Al60Ni22Zr18 | 1
1844 | Al62Ni20Zr18 | 1
1845 | Al62Ni30Zr8 | 1
1846 | Al64Ni28Zr8 | 1
1847 | Al65Ni18Zr17 | 1
1848 | Al66Ni26Zr8 | 1
1849 | Al68Ni24Zr8 | 1
1850 | Al70Ni16Zr14 | 1
1851 | Al70Ni22Zr8 | 1
1852 | Al73Ni20Zr7 | 1
1853 | Al74Ni14Zr12 | 1
1854 | Al76Ni18Zr6 | 1
1855 | Al78Ni12Zr10 | 1
1856 | Al79Ni16Zr5 | 1
1857 | Al81Ni10Zr9 | 1
1858 | Al82Ni14Zr4 | 1
1859 | Al84Ni8Zr8 | 1
1860 | Al86Ni12Zr2 | 1
1861 | Al88Ni7Zr5 | 1
1862 | Al88Ni10Zr2 | 1
1863 | Al89Ni9Zr2 | 1
1864 | Al20Ni25Zr55 | 1
1865 | Al10Ni25Zr65 | 1
1866 | Al2Ni88Zr10 | 1
1867 | Al0Ni90Zr10 | 0
1868 | Al5Ni85Zr10 | 0
1869 | Al10Ni80Zr10 | 0
1870 | Al15Ni75Zr10 | 0
1871 | Al15Ni25Zr60 | 1
1872 | Al0Si13Zr87 | 1
1873 | Al0Si15Zr85 | 1
1874 | Al0Si17Zr83 | 1
1875 | Al8Si7Zr85 | 1
1876 | Au22.5B10Er67.5 | 1
1877 | Au22.5B10Gd67.5 | 1
1878 | Au25B0Gd75 | 1
1879 | Au18B10Pr72 | 1
1880 | Au22.5B10Pr67.5 | 1
1881 | Au22.5B10Tb67.5 | 1
1882 | Au25B0Tb75 | 1
1883 | Au22.75Cu68.25La9 | 1
1884 | Au44.5Cu44.5La11 | 1
1885 | Au45Cu45La10 | 1
1886 | Au45.5Cu45.5La9 | 1
1887 | Au54.6Cu36.4La9 | 1
1888 | Au76.89Ge13.66Si9.45 | 1
1889 | Au77Ge14Si9 | 1
1890 | Au53.2Pb27.5Sb19.3 | 1
1891 | Au55Pb22.5Sb22.5 | 1
1892 | Au0Pd79Si21 | 1
1893 | Au0Pd80Si20 | 1
1894 | Au0Pd84Si16 | 1
1895 | Au0Pd85Si15 | 1
1896 | Au3.5Pd80Si16.5 | 1
1897 | Au3.5Pd80.5Si16 | 1
1898 | Au4Pd75Si21 | 1
1899 | Au4Pd76Si20 | 1
1900 | Au4Pd79Si17 | 1
1901 | Au4Pd81Si15 | 1
1902 | Au6Pd78Si16 | 1
1903 | Au7Pd73Si20 | 1
1904 | Au9Pd75Si16 | 1
1905 | Au12Pd68Si20 | 1
1906 | Au12Pd71Si17 | 1
1907 | Au66Pd16Si18 | 1
1908 | Au7.5Pd76Si16.5 | 1
1909 | Au1.7Pd81.8Si16.5 | 1
1910 | Au4.2Pd79.3Si16.5 | 1
1911 | Au6.7Pd76.8Si16.5 | 1
1912 | Au12.5Pd71Si16.5 | 1
1913 | Au15Pd68.5Si16.5 | 1
1914 | Au20.9Pd62.6Si16.5 | 0
1915 | Au0Pd83.5Si16.5 | 1
1916 | Au2Pd81.5Si16.5 | 1
1917 | Au3Pd80.5Si16.5 | 1
1918 | Au4Pd79.5Si16.5 | 1
1919 | Au5Pd78.5Si16.5 | 1
1920 | Au6Pd77.5Si16.5 | 1
1921 | Au7Pd76.5Si16.5 | 1
1922 | Au10Pd72Si18 | 1
1923 | Au10Pd73.5Si16.5 | 1
1924 | Au0Pd82Si18 | 1
1925 | Au1Pd81Si18 | 1
1926 | Au2Pd80Si18 | 1
1927 | Au3Pd79Si18 | 1
1928 | Au4Pd78Si18 | 1
1929 | Au5Pd77Si18 | 1
1930 | Au6Pd76Si18 | 1
1931 | Au7Pd75Si18 | 1
1932 | Au8Pd74Si18 | 1
1933 | B10Be20Fe70 | 1
1934 | B20Be0Fe80 | 1
1935 | B16C4Co80 | 1
1936 | B16C8Co76 | 1
1937 | B17C0Co83 | 1
1938 | B20C4Co76 | 1
1939 | B20C8Co72 | 1
1940 | B20C12Co68 | 1
1941 | B20C16Co64 | 1
1942 | B20C20Co60 | 1
1943 | B24C8Co68 | 1
1944 | B28C4Co68 | 1
1945 | B28C8Co64 | 1
1946 | B28C16Co56 | 1
1947 | B29C0Co71 | 1
1948 | B32C2Co66 | 1
1949 | B32C4Co64 | 1
1950 | B32C8Co60 | 1
1951 | B32C12Co56 | 1
1952 | B32C16Co52 | 1
1953 | B35C0Co65 | 1
1954 | B36C2Co62 | 1
1955 | B36C4Co60 | 1
1956 | B41C0Co59 | 1
1957 | B8C12Co80 | 0
1958 | B12C4Co84 | 0
1959 | B12C8Co80 | 0
1960 | B12C16Co72 | 0
1961 | B16C16Co68 | 0
1962 | B16C20Co64 | 0
1963 | B28C20Co52 | 0
1964 | B40C2Co58 | 0
1965 | B8C4Co88 | 0
1966 | B8C8Co84 | 0
1967 | B15C0Co85 | 0
1968 | B30C0Co70 | 0
1969 | B32C20Co48 | 0
1970 | B34C0Co66 | 0
1971 | B36C8Co56 | 0
1972 | B36C12Co52 | 0
1973 | B36C16Co48 | 0
1974 | B12C12Co76 | 1
1975 | B16C12Co72 | 1
1976 | B24C4Co72 | 1
1977 | B24C12Co64 | 1
1978 | B24C16Co60 | 1
1979 | B24C20Co56 | 1
1980 | B28C12Co60 | 1
1981 | B7C7Fe86 | 1
1982 | B8C7Fe85 | 1
1983 | B8C9Fe83 | 1
1984 | B9C9Fe82 | 1
1985 | B10C5Fe85 | 1
1986 | B10C7Fe83 | 1
1987 | B10C9Fe81 | 1
1988 | B11C5Fe84 | 1
1989 | B11C7Fe82 | 1
1990 | B12C3Fe85 | 1
1991 | B12C5Fe83 | 1
1992 | B12C7Fe81 | 1
1993 | B12C9Fe79 | 1
1994 | B14C3Fe83 | 1
1995 | B14C5Fe81 | 1
1996 | B14C7Fe79 | 1
1997 | B16C3Fe81 | 1
1998 | B17C5Fe78 | 1
1999 | B18C3Fe79 | 1
2000 | B9C11Fe80 | 1
2001 | B11C9Fe80 | 1
2002 | B15C5Fe80 | 1
2003 | B16C4Fe80 | 1
2004 | B17C3Fe80 | 1
2005 | B10C10Fe80 | 1
2006 | B13C7Fe80 | 1
2007 | B20C0Fe80 | 1
2008 | B18C2Fe80 | 1
2009 | B19C0Fe81 | 1
2010 | B14C5Ni81 | 1
2011 | B16C2Ni82 | 1
2012 | B16C4Ni80 | 1
2013 | B16C6Ni78 | 1
2014 | B16C8Ni76 | 1
2015 | B16C10Ni74 | 1
2016 | B18C12Ni70 | 1
2017 | B18C16Ni66 | 1
2018 | B20C2Ni78 | 1
2019 | B20C12Ni68 | 1
2020 | B20C16Ni64 | 1
2021 | B22C10Ni68 | 1
2022 | B22C12Ni66 | 1
2023 | B22C14Ni64 | 1
2024 | B22C18Ni60 | 1
2025 | B24C8Ni68 | 1
2026 | B26C6Ni68 | 1
2027 | B26C12Ni62 | 1
2028 | B26C14Ni60 | 1
2029 | B28C0Ni72 | 1
2030 | B28C2Ni70 | 1
2031 | B28C4Ni68 | 1
2032 | B28C6Ni66 | 1
2033 | B28C8Ni64 | 1
2034 | B28C10Ni62 | 1
2035 | B28C16Ni56 | 1
2036 | B30C12Ni58 | 1
2037 | B34C0Ni66 | 1
2038 | B34C6Ni60 | 1
2039 | B34C10Ni56 | 1
2040 | B34C12Ni54 | 1
2041 | B34C14Ni52 | 1
2042 | B38C0Ni62 | 1
2043 | B38C6Ni56 | 1
2044 | B38C10Ni52 | 1
2045 | B38C12Ni50 | 1
2046 | B38C14Ni48 | 1
2047 | B40C2Ni58 | 1
2048 | B40C8Ni52 | 1
2049 | B42C2Ni56 | 1
2050 | B42C8Ni50 | 1
2051 | B42C10Ni48 | 1
2052 | B42C12Ni46 | 1
2053 | B42C14Ni44 | 1
2054 | B42C16Ni42 | 1
2055 | B46C12Ni42 | 1
2056 | B46C20Ni34 | 1
2057 | B50C12Ni38 | 1
2058 | B50C20Ni30 | 1
2059 | B55C8Ni37 | 1
2060 | B55C12Ni33 | 1
2061 | B55C16Ni29 | 1
2062 | B59C4Ni37 | 1
2063 | B11.5C10Ni78.5 | 0
2064 | B13C10Ni77 | 0
2065 | B13C12Ni75 | 0
2066 | B14C20Ni66 | 0
2067 | B15C12Ni73 | 0
2068 | B17C8Ni75 | 0
2069 | B17C16Ni67 | 0
2070 | B22C8Ni70 | 0
2071 | B26C4Ni70 | 0
2072 | B40C6Ni54 | 0
2073 | B50C8Ni42 | 0
2074 | B0C5Ni95 | 0
2075 | B0C10Ni90 | 0
2076 | B0C15Ni85 | 0
2077 | B0C20Ni80 | 0
2078 | B5C0Ni95 | 0
2079 | B5C5Ni90 | 0
2080 | B5C15Ni80 | 0
2081 | B5C20Ni75 | 0
2082 | B10C5Ni85 | 0
2083 | B10C8Ni82 | 0
2084 | B10C10Ni80 | 0
2085 | B10C15Ni75 | 0
2086 | B10C20Ni70 | 0
2087 | B12C6Ni82 | 0
2088 | B14C2Ni84 | 0
2089 | B14C16Ni70 | 0
2090 | B16C0Ni84 | 0
2091 | B18C0Ni82 | 0
2092 | B18C6Ni76 | 0
2093 | B20C0Ni80 | 0
2094 | B20C6Ni74 | 0
2095 | B20C8Ni72 | 0
2096 | B22C0Ni78 | 0
2097 | B22C2Ni76 | 0
2098 | B22C5Ni73 | 0
2099 | B24C0Ni76 | 0
2100 | B24C4Ni72 | 0
2101 | B26C0Ni74 | 0
2102 | B26C2Ni72 | 0
2103 | B40C4Ni56 | 0
2104 | B41C6Ni53 | 0
2105 | B42C0Ni58 | 0
2106 | B42.5C2.5Ni55 | 0
2107 | B44C2.5Ni53.5 | 0
2108 | B46C0Ni54 | 0
2109 | B46C4Ni50 | 0
2110 | B46C8Ni46 | 0
2111 | B48C0Ni52 | 0
2112 | B50C4Ni46 | 0
2113 | B54C0Ni46 | 0
2114 | B58C4Ni38 | 0
2115 | B20Co30Cr50 | 1
2116 | B20Co35Cr45 | 1
2117 | B20Co40Cr40 | 1
2118 | B20Co50Cr30 | 1
2119 | B20Co55Cr25 | 1
2120 | B20Co60Cr20 | 1
2121 | B20Co65Cr15 | 1
2122 | B20Co70Cr10 | 1
2123 | B20Co72Cr8 | 1
2124 | B18.5Co81.5Cr0 | 1
2125 | B20Co80Cr0 | 1
2126 | B25Co67.5Cr7.5 | 1
2127 | B25Co75Cr0 | 1
2128 | B30Co70Cr0 | 1
2129 | B35Co65Cr0 | 1
2130 | B40Co60Cr0 | 1
2131 | B20Co74Fe6 | 1
2132 | B20Co0Fe80 | 1
2133 | B20Co50Fe30 | 1
2134 | B20Co70Fe10 | 1
2135 | B16Co0Fe84 | 1
2136 | B17Co10Fe73 | 1
2137 | B20Co10Fe70 | 1
2138 | B20Co20Fe60 | 1
2139 | B20Co30Fe50 | 1
2140 | B20Co40Fe40 | 1
2141 | B20Co60Fe20 | 1
2142 | B20Co80Fe0 | 1
2143 | B17Co1Fe82 | 1
2144 | B17Co2Fe81 | 1
2145 | B17Co3Fe80 | 1
2146 | B17Co4Fe79 | 1
2147 | B17Co6Fe77 | 1
2148 | B17Co7.5Fe75.5 | 1
2149 | B17Co11.5Fe71.5 | 1
2150 | B17Co16.5Fe66.5 | 1
2151 | B17Co19Fe64 | 1
2152 | B17Co22Fe61 | 1
2153 | B17Co25Fe58 | 1
2154 | B17Co33Fe50 | 1
2155 | B17Co54Fe29 | 1
2156 | B17Co66.5Fe16.5 | 1
2157 | B20Co75Fe5 | 1
2158 | B9Co0Fe91 | 1
2159 | B9Co85Fe6 | 1
2160 | B17Co0Fe83 | 1
2161 | B17Co41.5Fe41.5 | 1
2162 | B17Co62Fe21 | 1
2163 | B17Co75Fe8 | 1
2164 | B17Co77Fe6 | 1
2165 | B25Co0Fe75 | 1
2166 | B25Co70Fe5 | 1
2167 | B20Co5Fe75 | 1
2168 | B19Co0Fe81 | 1
2169 | B20Co4Fe76 | 1
2170 | B11Co89Mn0 | 1
2171 | B12Co52.8Mn35.2 | 1
2172 | B12Co57Mn31 | 1
2173 | B12Co61.6Mn26.4 | 1
2174 | B12Co70.4Mn17.6 | 1
2175 | B12Co70.5Mn17.5 | 1
2176 | B12Co79Mn9 | 1
2177 | B12Co88Mn0 | 1
2178 | B16Co50.4Mn33.6 | 1
2179 | B16Co50.5Mn33.5 | 1
2180 | B16Co58.8Mn25.2 | 1
2181 | B16Co67.2Mn16.8 | 1
2182 | B16Co75.6Mn8.4 | 1
2183 | B24Co45.5Mn30.5 | 1
2184 | B24Co49.4Mn26.6 | 1
2185 | B24Co49.5Mn26.5 | 1
2186 | B24Co53Mn23 | 1
2187 | B24Co68Mn8 | 1
2188 | B28Co43Mn29 | 1
2189 | B28Co43.2Mn28.8 | 1
2190 | B28Co47Mn25 | 1
2191 | B28Co50Mn22 | 1
2192 | B28Co50.4Mn21.6 | 1
2193 | B28Co57.6Mn14.4 | 1
2194 | B28Co64.8Mn7.2 | 1
2195 | B32Co41Mn27 | 1
2196 | B32Co44Mn24 | 1
2197 | B32Co46.4Mn21.6 | 1
2198 | B32Co47Mn21 | 1
2199 | B32Co54.4Mn13.6 | 1
2200 | B32Co54.5Mn13.5 | 1
2201 | B32Co61Mn7 | 1
2202 | B12Co48Mn40 | 1
2203 | B12Co61Mn27 | 1
2204 | B12Co68Mn20 | 1
2205 | B16Co54.5Mn29.5 | 1
2206 | B16Co84Mn0 | 1
2207 | B20Co48Mn32 | 1
2208 | B20Co56Mn24 | 1
2209 | B20Co60Mn20 | 1
2210 | B20Co72Mn8 | 1
2211 | B24Co54Mn22 | 1
2212 | B24Co61Mn15 | 1
2213 | B28Co32Mn40 | 1
2214 | B28Co51Mn21 | 1
2215 | B28Co52Mn20 | 1
2216 | B28Co58Mn14 | 1
2217 | B28Co65Mn7 | 1
2218 | B28Co72Mn0 | 1
2219 | B32Co48Mn20 | 1
2220 | B32Co54Mn14 | 1
2221 | B32Co68Mn0 | 1
2222 | B12Co18Mn70 | 1
2223 | B12Co24Mn64 | 1
2224 | B12Co34Mn54 | 1
2225 | B12Co39Mn49 | 1
2226 | B12Co44Mn44 | 1
2227 | B12Co45Mn43 | 1
2228 | B12Co49Mn39 | 1
2229 | B12Co53Mn35 | 1
2230 | B12Co62Mn26 | 1
2231 | B12Co70Mn18 | 1
2232 | B16Co17Mn67 | 1
2233 | B16Co20Mn64 | 1
2234 | B16Co21Mn63 | 1
2235 | B16Co24.5Mn59.5 | 1
2236 | B16Co25Mn59 | 1
2237 | B16Co27Mn57 | 1
2238 | B16Co33Mn51 | 1
2239 | B16Co35Mn49 | 1
2240 | B16Co42Mn42 | 1
2241 | B16Co43.5Mn40.5 | 1
2242 | B16Co49Mn35 | 1
2243 | B16Co50Mn34 | 1
2244 | B16Co59Mn25 | 1
2245 | B16Co65Mn19 | 1
2246 | B16Co65.5Mn18.5 | 1
2247 | B16Co67Mn17 | 1
2248 | B16Co75Mn9 | 1
2249 | B16Co76Mn8 | 1
2250 | B20Co20Mn60 | 1
2251 | B20Co28.5Mn51.5 | 1
2252 | B20Co32Mn48 | 1
2253 | B20Co36.5Mn43.5 | 1
2254 | B20Co37Mn43 | 1
2255 | B20Co40Mn40 | 1
2256 | B20Co41.5Mn38.5 | 1
2257 | B20Co44Mn36 | 1
2258 | B20Co47.5Mn32.5 | 1
2259 | B20Co52Mn28 | 1
2260 | B20Co57Mn23 | 1
2261 | B24Co24Mn52 | 1
2262 | B24Co27Mn49 | 1
2263 | B24Co28Mn48 | 1
2264 | B24Co33Mn43 | 1
2265 | B24Co34Mn42 | 1
2266 | B24Co39Mn37 | 1
2267 | B24Co42Mn34 | 1
2268 | B24Co46.5Mn29.5 | 1
2269 | B24Co48Mn28 | 1
2270 | B24Co52Mn24 | 1
2271 | B28Co25Mn47 | 1
2272 | B28Co30Mn42 | 1
2273 | B28Co36Mn36 | 1
2274 | B28Co37Mn35 | 1
2275 | B28Co41Mn31 | 1
2276 | B28Co41.5Mn30.5 | 1
2277 | B28Co45Mn27 | 1
2278 | B28Co45.5Mn26.5 | 1
2279 | B31Co41Mn28 | 1
2280 | B18.5Co81.5Mn0 | 1
2281 | B20Co80Mn0 | 1
2282 | B25Co67.5Mn7.5 | 1
2283 | B25Co75Mn0 | 1
2284 | B30Co70Mn0 | 1
2285 | B35Co65Mn0 | 1
2286 | B40Co60Mn0 | 1
2287 | B11Co53.4Mn35.6 | 1
2288 | B11Co71.2Mn17.8 | 1
2289 | B20Co64Mn16 | 1
2290 | B24Co38Mn38 | 1
2291 | B24Co45.6Mn30.4 | 1
2292 | B24Co53.2Mn22.8 | 1
2293 | B24Co60.8Mn15.2 | 1
2294 | B24Co68.4Mn7.6 | 1
2295 | B24Co76Mn0 | 1
2296 | B33Co40.2Mn26.8 | 1
2297 | B33Co53.6Mn13.4 | 1
2298 | B2Co84Nb14 | 1
2299 | B5Co81Nb14 | 1
2300 | B10Co77Nb13 | 1
2301 | B6Co84Nb10 | 0
2302 | B6Co80Nb14 | 1
2303 | B12Co80Nb8 | 1
2304 | B34Co0Ni66 | 1
2305 | B34Co33Ni33 | 1
2306 | B34Co66Ni0 | 1
2307 | B7Co80P13 | 1
2308 | B7.5Co77.5Si15 | 1
2309 | B10Co77.5Si12.5 | 1
2310 | B12.5Co77.5Si10 | 1
2311 | B12.5Co80Si7.5 | 1
2312 | B15Co70Si15 | 1
2313 | B15Co75Si10 | 1
2314 | B15Co77.5Si7.5 | 1
2315 | B15Co80Si5 | 1
2316 | B20Co65Si15 | 1
2317 | B20Co67.5Si12.5 | 1
2318 | B20Co70Si10 | 1
2319 | B20Co72.5Si7.5 | 1
2320 | B25Co62.5Si12.5 | 1
2321 | B25Co65Si10 | 1
2322 | B25Co67.5Si7.5 | 1
2323 | B25Co70Si5 | 1
2324 | B27.5Co65Si7.5 | 1
2325 | B30Co65Si5 | 1
2326 | B20Co62.5Si17.5 | 0
2327 | B20Co80Si0 | 0
2328 | B25Co75Si0 | 0
2329 | B30Co70Si0 | 0
2330 | B5Co75Si20 | 0
2331 | B10Co70Si20 | 0
2332 | B10Co80Si10 | 0
2333 | B10Co82Si8 | 0
2334 | B10Co85Si5 | 0
2335 | B12.5Co80.5Si7 | 0
2336 | B14Co82Si4 | 0
2337 | B15Co65Si20 | 0
2338 | B15Co85Si0 | 0
2339 | B20Co60Si20 | 0
2340 | B22.5Co60Si17.5 | 0
2341 | B12Co78Si10 | 1
2342 | B15Co72.5Si12.5 | 1
2343 | B10Co75Si15 | 1
2344 | B12.5Co75Si12.5 | 1
2345 | B17.5Co75Si7.5 | 1
2346 | B20Co75Si5 | 1
2347 | B11Co78Si11 | 1
2348 | B13.5Co73Si13.5 | 1
2349 | B14.75Co70.5Si14.75 | 1
2350 | B16Co68Si16 | 1
2351 | B14Co80Si6 | 1
2352 | B10Co20Ti70 | 1
2353 | B18Co66Ti16 | 1
2354 | B18Co70Ti12 | 1
2355 | B18Co74Ti8 | 1
2356 | B18Co78Ti4 | 1
2357 | B20Co64Ti16 | 1
2358 | B20Co68Ti12 | 1
2359 | B20Co72Ti8 | 1
2360 | B20Co76Ti4 | 1
2361 | B20Co80Ti0 | 1
2362 | B22Co62Ti16 | 1
2363 | B22Co66Ti12 | 1
2364 | B22Co70Ti8 | 1
2365 | B22Co74Ti4 | 1
2366 | B24Co64Ti12 | 1
2367 | B24Co68Ti8 | 1
2368 | B24Co72Ti4 | 1
2369 | B12Co68Ti20 | 1
2370 | B12.75Co72.25Ti15 | 1
2371 | B13.5Co76.5Ti10 | 1
2372 | B11.25Co63.75V25 | 1
2373 | B12Co68V20 | 1
2374 | B12.75Co72.25V15 | 1
2375 | B13.5Co76.5V10 | 1
2376 | B14.25Co80.75V5 | 1
2377 | B40Co40Y20 | 1
2378 | B0Co90Zr10 | 1
2379 | B2Co88Zr10 | 1
2380 | B5Co85Zr10 | 1
2381 | B4Co86Zr10 | 1
2382 | B7Co77Zr16 | 1
2383 | B10Co74Zr16 | 1
2384 | B10Co80Zr10 | 1
2385 | B13Co71Zr16 | 1
2386 | B16Co68Zr16 | 1
2387 | B16Co74Zr10 | 1
2388 | B20Co70Zr10 | 1
2389 | B25Co65Zr10 | 1
2390 | B2Co82Zr16 | 0
2391 | B0Co91Zr9 | 1
2392 | B2Co91Zr7 | 1
2393 | B15Cr0Fe85 | 1
2394 | B15Cr2.5Fe82.5 | 1
2395 | B15Cr4Fe81 | 1
2396 | B15Cr9Fe76 | 1
2397 | B15Cr12Fe73 | 1
2398 | B20Cr25Fe55 | 1
2399 | B20Cr30Fe50 | 1
2400 | B20Cr35Fe45 | 1
2401 | B20Cr40Fe40 | 1
2402 | B20Cr0Fe80 | 1
2403 | B15Cr11Fe74 | 1
2404 | B9Cr0Fe91 | 1
2405 | B9Cr85Fe6 | 1
2406 | B17Cr2.5Fe80.5 | 1
2407 | B25Cr0Fe75 | 1
2408 | B25Cr70Fe5 | 1
2409 | B2Cr8Fe90 | 1
2410 | B2Cr10Fe88 | 1
2411 | B4Cr8Fe88 | 1
2412 | B4Cr10Fe86 | 1
2413 | B6Cr8Fe86 | 1
2414 | B6Cr10Fe84 | 1
2415 | B8Cr8Fe84 | 1
2416 | B8Cr10Fe82 | 1
2417 | B10Cr24Fe66 | 1
2418 | B10Cr26Fe64 | 1
2419 | B12Cr5Fe83 | 1
2420 | B12Cr10Fe78 | 1
2421 | B12Cr14Fe74 | 1
2422 | B12Cr15Fe73 | 1
2423 | B12Cr18Fe70 | 1
2424 | B12Cr20Fe68 | 1
2425 | B12Cr22Fe66 | 1
2426 | B12Cr24Fe64 | 1
2427 | B14Cr5Fe81 | 1
2428 | B14Cr10Fe76 | 1
2429 | B14Cr14Fe72 | 1
2430 | B14Cr15Fe71 | 1
2431 | B14Cr20Fe66 | 1
2432 | B14Cr24Fe62 | 1
2433 | B16Cr5Fe79 | 1
2434 | B16Cr10Fe74 | 1
2435 | B16Cr14Fe70 | 1
2436 | B16Cr20Fe64 | 1
2437 | B18Cr10Fe72 | 1
2438 | B18Cr14Fe68 | 1
2439 | B18Cr20Fe62 | 1
2440 | B20Cr20Fe60 | 1
2441 | B8Cr18Fe74 | 0
2442 | B8Cr20Fe72 | 0
2443 | B8Cr22Fe70 | 0
2444 | B8Cr24Fe68 | 0
2445 | B8Cr26Fe66 | 0
2446 | B10Cr5Fe85 | 0
2447 | B10Cr8Fe82 | 0
2448 | B10Cr10Fe80 | 0
2449 | B10Cr12Fe78 | 0
2450 | B10Cr14Fe76 | 0
2451 | B10Cr15Fe75 | 0
2452 | B10Cr18Fe72 | 0
2453 | B10Cr20Fe70 | 0
2454 | B10Cr22Fe68 | 0
2455 | B2Cr12Fe86 | 0
2456 | B2Cr14Fe84 | 0
2457 | B2Cr16Fe82 | 0
2458 | B2Cr20Fe78 | 0
2459 | B4Cr5Fe91 | 0
2460 | B4Cr12Fe84 | 0
2461 | B4Cr14Fe82 | 0
2462 | B4Cr15Fe81 | 0
2463 | B4Cr16Fe80 | 0
2464 | B4Cr20Fe76 | 0
2465 | B6Cr5Fe89 | 0
2466 | B6Cr12Fe82 | 0
2467 | B6Cr14Fe80 | 0
2468 | B6Cr15Fe79 | 0
2469 | B6Cr16Fe78 | 0
2470 | B6Cr18Fe76 | 0
2471 | B6Cr20Fe74 | 0
2472 | B6Cr22Fe72 | 0
2473 | B6Cr24Fe70 | 0
2474 | B6Cr26Fe68 | 0
2475 | B8Cr5Fe87 | 0
2476 | B8Cr12Fe80 | 0
2477 | B8Cr14Fe78 | 0
2478 | B8Cr15Fe77 | 0
2479 | B8Cr16Fe76 | 0
2480 | B20Cr5Fe75 | 1
2481 | B15Cr5Fe80 | 1
2482 | B15Cr10Fe75 | 1
2483 | B15Cr15Fe70 | 1
2484 | B15Cr20Fe65 | 1
2485 | B15Cr25Fe60 | 1
2486 | B15Cr30Fe55 | 1
2487 | B20Cr1Fe79 | 1
2488 | B20Cr2.5Fe77.5 | 1
2489 | B18Cr5Fe77 | 1
2490 | B19Cr0Fe81 | 1
2491 | B14.4Cr6.6Fe79 | 1
2492 | B11Cr27Fe62 | 1
2493 | B12Cr26Fe62 | 1
2494 | B14Cr26Fe60 | 1
2495 | B17.5Cr25Fe57.5 | 1
2496 | B19.5Cr24.5Fe56 | 1
2497 | B21Cr24Fe55 | 1
2498 | B20Cr4Fe76 | 1
2499 | B20Cr6Fe74 | 1
2500 | B20Cr8Fe72 | 1
2501 | B20Cr10Fe70 | 1
2502 | B20Cr15Fe65 | 1
2503 | B14Cr0Fe86 | 1
2504 | B14Cr7Fe79 | 1
2505 | B15Cr7Fe78 | 1
2506 | B16Cr7Fe77 | 1
2507 | B20Cr10Ni70 | 1
2508 | B20Cr20Ni60 | 1
2509 | B20Cr25Ni55 | 1
2510 | B20Cr30Ni50 | 1
2511 | B13Cu0Fe87 | 1
2512 | B13Cu0.5Fe86.5 | 1
2513 | B14Cu0Fe86 | 1
2514 | B14Cu0.5Fe85.5 | 1
2515 | B16Cu0Fe84 | 1
2516 | B16Cu0.5Fe83.5 | 1
2517 | B18Cu0Fe82 | 1
2518 | B18Cu0.5Fe81.5 | 1
2519 | B20Cu0Fe80 | 1
2520 | B20Cu0.5Fe79.5 | 1
2521 | B14Cu1Fe85 | 0
2522 | B14Cu3Fe83 | 0
2523 | B14Cu5Fe81 | 0
2524 | B14Cu10Fe76 | 0
2525 | B16Cu1Fe83 | 0
2526 | B16Cu3Fe81 | 0
2527 | B16Cu5Fe79 | 0
2528 | B16Cu10Fe74 | 0
2529 | B16Cu15Fe69 | 0
2530 | B18Cu1Fe81 | 0
2531 | B18Cu5Fe77 | 0
2532 | B18Cu10Fe72 | 0
2533 | B18Cu15Fe67 | 0
2534 | B18Cu20Fe62 | 0
2535 | B20Cu1Fe79 | 0
2536 | B20Cu5Fe75 | 0
2537 | B20Cu10Fe70 | 0
2538 | B4Cu1Fe95 | 0
2539 | B4Cu5Fe91 | 0
2540 | B4Cu10Fe86 | 0
2541 | B6Cu1Fe93 | 0
2542 | B6Cu3Fe91 | 0
2543 | B6Cu5Fe89 | 0
2544 | B6Cu10Fe84 | 0
2545 | B6Cu15Fe79 | 0
2546 | B8Cu1Fe91 | 0
2547 | B8Cu3Fe89 | 0
2548 | B8Cu5Fe87 | 0
2549 | B8Cu10Fe82 | 0
2550 | B8Cu15Fe77 | 0
2551 | B10Cu1Fe89 | 0
2552 | B10Cu3Fe87 | 0
2553 | B10Cu5Fe85 | 0
2554 | B10Cu10Fe80 | 0
2555 | B10Cu15Fe75 | 0
2556 | B12Cu1Fe87 | 0
2557 | B12Cu3Fe85 | 0
2558 | B12Cu5Fe83 | 0
2559 | B12Cu10Fe78 | 0
2560 | B12Cu15Fe73 | 0
2561 | B12Cu20Fe68 | 0
2562 | B14Cu15Fe71 | 0
2563 | B14Cu20Fe66 | 0
2564 | B16Cu20Fe64 | 0
2565 | B17Cu1.5Fe81.5 | 1
2566 | B19Cu0Fe81 | 1
2567 | B17Cu3Ni80 | 1
2568 | B1Cu30Zr69 | 1
2569 | B1Cu40Zr59 | 1
2570 | B1Cu50Zr49 | 1
2571 | B1Cu60Zr39 | 1
2572 | B1Cu70Zr29 | 1
2573 | B2.5Cu20Zr77.5 | 1
2574 | B2.5Cu25Zr72.5 | 1
2575 | B2.5Cu30Zr67.5 | 1
2576 | B2.5Cu35Zr62.5 | 1
2577 | B2.5Cu40Zr57.5 | 1
2578 | B2.5Cu45Zr52.5 | 1
2579 | B2.5Cu50Zr47.5 | 1
2580 | B2.5Cu55Zr42.5 | 1
2581 | B2.5Cu60Zr37.5 | 1
2582 | B2.5Cu65Zr32.5 | 1
2583 | B2.5Cu70Zr27.5 | 1
2584 | B2.5Cu80Zr17.5 | 1
2585 | B5Cu15Zr80 | 1
2586 | B5Cu20Zr75 | 1
2587 | B5Cu25Zr70 | 1
2588 | B5Cu30Zr65 | 1
2589 | B5Cu35Zr60 | 1
2590 | B5Cu40Zr55 | 1
2591 | B5Cu45Zr50 | 1
2592 | B5Cu50Zr45 | 1
2593 | B5Cu55Zr40 | 1
2594 | B5Cu60Zr35 | 1
2595 | B5Cu65Zr30 | 1
2596 | B5Cu70Zr25 | 1
2597 | B7.5Cu25Zr67.5 | 1
2598 | B7.5Cu30Zr62.5 | 1
2599 | B7.5Cu35Zr57.5 | 1
2600 | B7.5Cu50Zr42.5 | 1
2601 | B7.5Cu55Zr37.5 | 1
2602 | B10Cu25Zr65 | 1
2603 | B10Cu30Zr60 | 1
2604 | B10Cu35Zr55 | 1
2605 | B1Cu75Zr24 | 0
2606 | B2.5Cu75Zr22.5 | 0
2607 | B7.5Cu15Zr77.5 | 0
2608 | B1Cu20Zr79 | 0
2609 | B17Fe73Ga10 | 1
2610 | B17Fe75Ga8 | 1
2611 | B17Fe77Ga6 | 1
2612 | B17Fe79Ga4 | 1
2613 | B17Fe81Ga2 | 1
2614 | B10Fe80Ge10 | 1
2615 | B12Fe80Ge8 | 1
2616 | B15Fe80Ge5 | 1
2617 | B18Fe80Ge2 | 1
2618 | B19Fe81Ge0 | 1
2619 | B4Fe89Hf7 | 1
2620 | B2Fe91Hf7 | 1
2621 | B6Fe87Hf7 | 1
2622 | B8Fe85Hf7 | 1
2623 | B12Fe81Hf7 | 1
2624 | B14Fe86Hf0 | 1
2625 | B16Fe77Hf7 | 1
2626 | B16Fe76Ho8 | 1
2627 | B16Fe80Ho4 | 1
2628 | B16Fe82Ho2 | 1
2629 | B16Fe84Ho0 | 1
2630 | B16Fe81La3 | 1
2631 | B20Fe60Mn20 | 1
2632 | B20Fe62Mn18 | 1
2633 | B20Fe64Mn16 | 1
2634 | B20Fe66Mn14 | 1
2635 | B20Fe70Mn10 | 1
2636 | B20Fe72Mn8 | 1
2637 | B20Fe74Mn6 | 1
2638 | B20Fe76Mn4 | 1
2639 | B20Fe78Mn2 | 1
2640 | B20Fe80Mn0 | 1
2641 | B9Fe6Mn85 | 1
2642 | B9Fe91Mn0 | 1
2643 | B17Fe80.5Mn2.5 | 1
2644 | B25Fe5Mn70 | 1
2645 | B25Fe75Mn0 | 1
2646 | B14Fe20Mn66 | 1
2647 | B14Fe71Mn15 | 1
2648 | B14Fe76Mn10 | 1
2649 | B14Fe81Mn5 | 1
2650 | B14Fe83Mn3 | 1
2651 | B14Fe85Mn1 | 1
2652 | B16Fe74Mn10 | 1
2653 | B16Fe81Mn3 | 1
2654 | B16Fe83Mn1 | 1
2655 | B10Fe20Mn70 | 0
2656 | B10Fe75Mn15 | 0
2657 | B10Fe80Mn10 | 0
2658 | B10Fe85Mn5 | 0
2659 | B10Fe87Mn3 | 0
2660 | B10Fe89Mn1 | 0
2661 | B12Fe20Mn68 | 0
2662 | B12Fe73Mn15 | 0
2663 | B12Fe78Mn10 | 0
2664 | B12Fe83Mn5 | 0
2665 | B12Fe85Mn3 | 0
2666 | B12Fe87Mn1 | 0
2667 | B4Fe91Mn5 | 0
2668 | B4Fe93Mn3 | 0
2669 | B4Fe95Mn1 | 0
2670 | B6Fe79Mn15 | 0
2671 | B6Fe84Mn10 | 0
2672 | B6Fe89Mn5 | 0
2673 | B6Fe91Mn3 | 0
2674 | B6Fe93Mn1 | 0
2675 | B8Fe20Mn72 | 0
2676 | B8Fe77Mn15 | 0
2677 | B8Fe82Mn10 | 0
2678 | B8Fe87Mn5 | 0
2679 | B8Fe89Mn3 | 0
2680 | B8Fe91Mn1 | 0
2681 | B19Fe81Mn0 | 1
2682 | B20Fe75Mn5 | 1
2683 | B19Fe77Mn4 | 1
2684 | B20Fe72Mo8 | 1
2685 | B20Fe74Mo6 | 1
2686 | B20Fe70Mo10 | 1
2687 | B20Fe73Mo7 | 1
2688 | B20Fe75Mo5 | 1
2689 | B20Fe76Mo4 | 1
2690 | B20Fe77Mo3 | 1
2691 | B20Fe78Mo2 | 1
2692 | B20Fe79Mo1 | 1
2693 | B20Fe80Mo0 | 1
2694 | B9Fe6Mo85 | 1
2695 | B9Fe91Mo0 | 1
2696 | B17Fe80.5Mo2.5 | 1
2697 | B25Fe5Mo70 | 1
2698 | B25Fe75Mo0 | 1
2699 | B10Fe70Mo20 | 1
2700 | B10Fe72Mo18 | 1
2701 | B10Fe75Mo15 | 1
2702 | B10Fe78Mo12 | 1
2703 | B10Fe80Mo10 | 1
2704 | B10Fe82Mo8 | 1
2705 | B12Fe68Mo20 | 1
2706 | B12Fe70Mo18 | 1
2707 | B12Fe73Mo15 | 1
2708 | B12Fe76Mo12 | 1
2709 | B12Fe78Mo10 | 1
2710 | B12Fe80Mo8 | 1
2711 | B12Fe83Mo5 | 1
2712 | B14Fe66Mo20 | 1
2713 | B14Fe71Mo15 | 1
2714 | B14Fe74Mo12 | 1
2715 | B14Fe76Mo10 | 1
2716 | B14Fe78Mo8 | 1
2717 | B14Fe81Mo5 | 1
2718 | B16Fe64Mo20 | 1
2719 | B16Fe69Mo15 | 1
2720 | B16Fe76Mo8 | 1
2721 | B16Fe79Mo5 | 1
2722 | B6Fe74Mo20 | 0
2723 | B6Fe76Mo18 | 0
2724 | B6Fe79Mo15 | 0
2725 | B6Fe82Mo12 | 0
2726 | B6Fe84Mo10 | 0
2727 | B7Fe85Mo8 | 0
2728 | B8Fe72Mo20 | 0
2729 | B8Fe74Mo18 | 0
2730 | B8Fe77Mo15 | 0
2731 | B8Fe80Mo12 | 0
2732 | B8Fe82Mo10 | 0
2733 | B8Fe87Mo5 | 0
2734 | B9Fe83Mo8 | 0
2735 | B10Fe85Mo5 | 0
2736 | B2Fe78Mo20 | 0
2737 | B2Fe80Mo18 | 0
2738 | B2Fe83Mo15 | 0
2739 | B2Fe86Mo12 | 0
2740 | B2Fe88Mo10 | 0
2741 | B2Fe90Mo8 | 0
2742 | B2Fe93Mo5 | 0
2743 | B4Fe76Mo20 | 0
2744 | B4Fe78Mo18 | 0
2745 | B4Fe81Mo15 | 0
2746 | B4Fe84Mo12 | 0
2747 | B4Fe86Mo10 | 0
2748 | B4Fe88Mo8 | 0
2749 | B4Fe91Mo5 | 0
2750 | B6Fe86Mo8 | 0
2751 | B6Fe89Mo5 | 0
2752 | B12Fe81Mo7 | 1
2753 | B14Fe86Mo0 | 1
2754 | B6Fe82Nb12 | 1
2755 | B8Fe77Nb15 | 1
2756 | B8Fe80Nb12 | 1
2757 | B10Fe75Nb15 | 1
2758 | B10Fe78Nb12 | 1
2759 | B10Fe85Nb5 | 1
2760 | B12Fe83Nb5 | 1
2761 | B5Fe80Nb15 | 0
2762 | B5Fe83Nb12 | 0
2763 | B6Fe79Nb15 | 0
2764 | B8Fe87Nb5 | 0
2765 | B3Fe85Nb12 | 0
2766 | B3Fe92Nb5 | 0
2767 | B6Fe89Nb5 | 0
2768 | B17Fe80Nb3 | 1
2769 | B17Fe83Nb0 | 1
2770 | B9Fe84Nb7 | 1
2771 | B8Fe85Nb7 | 1
2772 | B10Fe83Nb7 | 1
2773 | B12Fe81Nb7 | 1
2774 | B14Fe86Nb0 | 1
2775 | B16Fe77Nb7 | 1
2776 | B17.5Fe61.875Nd20.625 | 1
2777 | B17.5Fe66Nd16.5 | 1
2778 | B17.5Fe70.125Nd12.375 | 1
2779 | B17.5Fe74.25Nd8.25 | 1
2780 | B17.5Fe78.375Nd4.125 | 1
2781 | B17.5Fe82.5Nd0 | 1
2782 | B4.8Fe82.2Nd14 | 1
2783 | B6.1Fe82.1Nd11.8 | 1
2784 | B7.8Fe78.2Nd14 | 1
2785 | B19Fe77Nd4 | 1
2786 | B5Fe81Nd14 | 0
2787 | B6Fe78Nd16 | 0
2788 | B18.5Fe31.5Nd50 | 1
2789 | B18.5Fe51.5Nd30 | 1
2790 | B18.5Fe61.5Nd20 | 1
2791 | B18.5Fe69.5Nd12 | 1
2792 | B18.5Fe75.5Nd6 | 1
2793 | B18.5Fe78.5Nd3 | 1
2794 | B18.5Fe81.5Nd0 | 1
2795 | B0Fe75Nd25 | 1
2796 | B0Fe79Nd21 | 1
2797 | B0Fe82Nd18 | 1
2798 | B0Fe85Nd15 | 1
2799 | B3Fe82Nd15 | 1
2800 | B6Fe82Nd12 | 1
2801 | B9Fe82Nd9 | 1
2802 | B12Fe82Nd6 | 1
2803 | B15Fe82Nd3 | 1
2804 | B18Fe82Nd0 | 1
2805 | B8Fe76Nd16 | 1
2806 | B8Fe79Nd13 | 1
2807 | B18.5Fe77Nd4.5 | 1
2808 | B8Fe77Nd15 | 1
2809 | B0Fe40Nd60 | 1
2810 | B0Fe50Nd50 | 1
2811 | B0Fe60Nd40 | 1
2812 | B0Fe67Nd33 | 1
2813 | B0Fe80Nd20 | 1
2814 | B0Fe89Nd11 | 1
2815 | B16Fe33.6Nd50.4 | 1
2816 | B16Fe42Nd42 | 1
2817 | B16Fe50.4Nd33.6 | 1
2818 | B16Fe56.3Nd27.7 | 1
2819 | B16Fe67.2Nd16.8 | 1
2820 | B16Fe74.8Nd9.2 | 1
2821 | B16Fe84Nd0 | 1
2822 | B7.5Fe77.5Nd15 | 1
2823 | B0Fe50Ni50 | 1
2824 | B18Fe41Ni41 | 1
2825 | B30Fe35Ni35 | 1
2826 | B20Fe60Ni20 | 1
2827 | B20Fe70Ni10 | 1
2828 | B17Fe54Ni29 | 1
2829 | B17Fe66.4Ni16.6 | 1
2830 | B20Fe80Ni0 | 1
2831 | B16Fe84Ni0 | 1
2832 | B20Fe50Ni30 | 1
2833 | B17Fe23Ni60 | 1
2834 | B17Fe33Ni50 | 1
2835 | B17Fe43Ni40 | 1
2836 | B17Fe48Ni35 | 1
2837 | B17Fe53Ni30 | 1
2838 | B17Fe63Ni20 | 1
2839 | B17Fe73Ni10 | 1
2840 | B16Fe25Ni59 | 1
2841 | B16Fe33.5Ni50.5 | 1
2842 | B17Fe7Ni76 | 1
2843 | B17Fe21Ni62 | 1
2844 | B17Fe24Ni59 | 1
2845 | B17Fe32.5Ni50.5 | 1
2846 | B17Fe41Ni42 | 1
2847 | B17Fe50Ni33 | 1
2848 | B18Fe23Ni59 | 1
2849 | B18Fe31.5Ni50.5 | 1
2850 | B18Fe40Ni42 | 1
2851 | B19Fe22Ni59 | 1
2852 | B19Fe30.5Ni50.5 | 1
2853 | B19Fe39Ni42 | 1
2854 | B20Fe21Ni59 | 1
2855 | B20Fe29.5Ni50.5 | 1
2856 | B20Fe38Ni42 | 1
2857 | B9Fe6Ni85 | 1
2858 | B9Fe91Ni0 | 1
2859 | B17Fe80.5Ni2.5 | 1
2860 | B25Fe5Ni70 | 1
2861 | B25Fe75Ni0 | 1
2862 | B20Fe30Ni50 | 1
2863 | B25Fe65Ni10 | 1
2864 | B27Fe36.5Ni36.5 | 1
2865 | B10Fe80Ni10 | 1
2866 | B10Fe85Ni5 | 1
2867 | B12Fe68Ni20 | 1
2868 | B12Fe73Ni15 | 1
2869 | B12Fe78Ni10 | 1
2870 | B14Fe61Ni25 | 1
2871 | B14Fe66Ni20 | 1
2872 | B14Fe71Ni15 | 1
2873 | B14Fe76Ni10 | 1
2874 | B14Fe81Ni5 | 1
2875 | B14Fe83Ni3 | 1
2876 | B14Fe85Ni1 | 1
2877 | B16Fe59Ni25 | 1
2878 | B16Fe64Ni20 | 1
2879 | B16Fe69Ni15 | 1
2880 | B16Fe74Ni10 | 1
2881 | B16Fe79Ni5 | 1
2882 | B16Fe81Ni3 | 1
2883 | B16Fe83Ni1 | 1
2884 | B18Fe57Ni25 | 1
2885 | B18Fe62Ni20 | 1
2886 | B18Fe67Ni15 | 1
2887 | B18Fe72Ni10 | 1
2888 | B18Fe77Ni5 | 1
2889 | B10Fe89Ni1 | 0
2890 | B12Fe83Ni5 | 0
2891 | B12Fe85Ni3 | 0
2892 | B12Fe87Ni1 | 0
2893 | B2Fe73Ni25 | 0
2894 | B2Fe78Ni20 | 0
2895 | B2Fe83Ni15 | 0
2896 | B2Fe88Ni10 | 0
2897 | B4Fe71Ni25 | 0
2898 | B4Fe76Ni20 | 0
2899 | B4Fe81Ni15 | 0
2900 | B4Fe86Ni10 | 0
2901 | B4Fe91Ni5 | 0
2902 | B4Fe93Ni3 | 0
2903 | B4Fe95Ni1 | 0
2904 | B6Fe69Ni25 | 0
2905 | B6Fe74Ni20 | 0
2906 | B6Fe79Ni15 | 0
2907 | B6Fe84Ni10 | 0
2908 | B6Fe89Ni5 | 0
2909 | B6Fe93Ni1 | 0
2910 | B8Fe67Ni25 | 0
2911 | B8Fe72Ni20 | 0
2912 | B8Fe77Ni15 | 0
2913 | B8Fe82Ni10 | 0
2914 | B8Fe87Ni5 | 0
2915 | B8Fe89Ni3 | 0
2916 | B8Fe91Ni1 | 0
2917 | B10Fe65Ni25 | 0
2918 | B10Fe70Ni20 | 0
2919 | B10Fe75Ni15 | 0
2920 | B12Fe63Ni25 | 0
2921 | B20Fe75Ni5 | 1
2922 | B20Fe35Ni45 | 1
2923 | B14Fe43Ni43 | 1
2924 | B23Fe12.3Ni64.7 | 1
2925 | B23Fe38.5Ni38.5 | 1
2926 | B23Fe46.2Ni30.8 | 1
2927 | B23Fe60.1Ni16.9 | 1
2928 | B16Fe42Ni42 | 1
2929 | B16.5Fe21Ni62.5 | 1
2930 | B16.5Fe61.5Ni22 | 1
2931 | B17.5Fe21Ni61.5 | 1
2932 | B17.5Fe41.5Ni41 | 1
2933 | B19Fe20.5Ni60.5 | 1
2934 | B19Fe61Ni20 | 1
2935 | B19.5Fe40.5Ni40 | 1
2936 | B20.5Fe59.5Ni20 | 1
2937 | B21.5Fe58.5Ni20 | 1
2938 | B22Fe19.5Ni58.5 | 1
2939 | B22Fe39Ni39 | 1
2940 | B24Fe38Ni38 | 1
2941 | B24Fe57Ni19 | 1
2942 | B25Fe56Ni19 | 1
2943 | B26Fe37Ni37 | 1
2944 | B27Fe18.5Ni54.5 | 1
2945 | B27Fe54.5Ni18.5 | 1
2946 | B28.5Fe53.5Ni18 | 1
2947 | B29Fe18Ni53 | 1
2948 | B19Fe76Ni5 | 1
2949 | B19Fe81Ni0 | 1
2950 | B20Fe15Ni65 | 1
2951 | B20Fe20Ni60 | 1
2952 | B20Fe40Ni40 | 1
2953 | B17Fe80Ni3 | 1
2954 | B17Fe83Ni0 | 1
2955 | B24Fe66Ni10 | 1
2956 | B0Fe80P20 | 1
2957 | B2.3Fe83P14.7 | 1
2958 | B3Fe79P18 | 1
2959 | B5Fe83P12 | 1
2960 | B6Fe79P15 | 1
2961 | B6Fe81P13 | 1
2962 | B6Fe82P12 | 1
2963 | B6Fe83P11 | 1
2964 | B7Fe79P14 | 1
2965 | B7Fe81P12 | 1
2966 | B7Fe83P10 | 1
2967 | B8Fe79P13 | 1
2968 | B8Fe81P11 | 1
2969 | B8Fe82P10 | 1
2970 | B8Fe83P9 | 1
2971 | B9Fe78P13 | 1
2972 | B9Fe79P12 | 1
2973 | B9Fe80P11 | 1
2974 | B9Fe81P10 | 1
2975 | B9Fe82P9 | 1
2976 | B10Fe79P11 | 1
2977 | B10Fe81P9 | 1
2978 | B10Fe83P7 | 1
2979 | B11Fe79P10 | 1
2980 | B11Fe80P9 | 1
2981 | B12Fe79P9 | 1
2982 | B12Fe81P7 | 1
2983 | B12Fe82P6 | 1
2984 | B12Fe83P5 | 1
2985 | B13Fe77P10 | 1
2986 | B13Fe79P8 | 1
2987 | B13Fe80P7 | 1
2988 | B14Fe79P7 | 1
2989 | B14Fe81P5 | 1
2990 | B14Fe83P3 | 1
2991 | B15Fe77P8 | 1
2992 | B15Fe79P6 | 1
2993 | B15Fe80P5 | 1
2994 | B16Fe79P5 | 1
2995 | B16Fe81P3 | 1
2996 | B17Fe77P6 | 1
2997 | B17Fe79P4 | 1
2998 | B20Fe76P4 | 1
2999 | B21Fe75P4 | 1
3000 | B3Fe83P14 | 0
3001 | B4Fe84P12 | 0
3002 | B5Fe84P11 | 0
3003 | B6Fe84P10 | 0
3004 | B7Fe84P9 | 0
3005 | B11Fe75P14 | 0
3006 | B11Fe85P4 | 0
3007 | B17Fe80P3 | 0
3008 | B18Fe79P3 | 0
3009 | B18Fe82P0 | 0
3010 | B19Fe75P6 | 0
3011 | B19Fe77P4 | 0
3012 | B19Fe81P0 | 0
3013 | B21Fe79P0 | 0
3014 | B4Fe80P16 | 1
3015 | B6Fe80P14 | 1
3016 | B7Fe80P13 | 1
3017 | B8Fe80P12 | 1
3018 | B10Fe80P10 | 1
3019 | B12Fe80P8 | 1
3020 | B14Fe80P6 | 1
3021 | B16Fe80P4 | 1
3022 | B18Fe80P2 | 1
3023 | B20Fe80P0 | 1
3024 | B7Fe82P11 | 1
3025 | B18Fe80Pd2 | 1
3026 | B19Fe81Pd0 | 1
3027 | B9Fe77.5Si13.5 | 1
3028 | B12Fe72Si16 | 1
3029 | B12Fe77Si11 | 1
3030 | B15Fe81Si4 | 1
3031 | B18Fe72Si10 | 1
3032 | B18Fe78Si4 | 1
3033 | B18Fe80Si2 | 1
3034 | B20Fe78Si2 | 1
3035 | B21Fe70Si9 | 1
3036 | B21Fe72Si7 | 1
3037 | B21Fe75Si4 | 1
3038 | B22Fe71Si7 | 1
3039 | B24Fe69Si7 | 1
3040 | B9Fe80Si11 | 0
3041 | B13Fe85Si2 | 0
3042 | B24Fe73Si3 | 0
3043 | B6Fe83Si11 | 0
3044 | B9Fe83Si8 | 0
3045 | B22Fe76Si2 | 0
3046 | B24Fe74Si2 | 0
3047 | B81.5Fe12.5Si6 | 0
3048 | B7.5Fe74.5Si18 | 0
3049 | B10Fe83.5Si6.5 | 0
3050 | B7.5Fe77.5Si15 | 1
3051 | B10Fe72.5Si17.5 | 1
3052 | B10Fe77.5Si12.5 | 1
3053 | B12.5Fe70Si17.5 | 1
3054 | B12.5Fe72.5Si15 | 1
3055 | B12.5Fe80Si7.5 | 1
3056 | B12.5Fe82.5Si5 | 1
3057 | B15Fe67.5Si17.5 | 1
3058 | B17.5Fe67.5Si15 | 1
3059 | B17.5Fe70Si12.5 | 1
3060 | B17.5Fe77.5Si5 | 1
3061 | B20Fe65Si15 | 1
3062 | B20Fe67.5Si12.5 | 1
3063 | B20Fe72.5Si7.5 | 1
3064 | B20Fe77.5Si2.5 | 1
3065 | B22.5Fe67.5Si10 | 1
3066 | B22.5Fe72.5Si5 | 1
3067 | B22.5Fe77.5Si0 | 1
3068 | B6Fe81.5Si12.5 | 0
3069 | B7.5Fe82.5Si10 | 0
3070 | B10Fe83Si7 | 0
3071 | B13Fe75Si12 | 1
3072 | B14.5Fe81.5Si4 | 1
3073 | B14Fe78Si8 | 1
3074 | B17Fe79.5Si3.5 | 1
3075 | B19Fe81Si0 | 1
3076 | B5Fe80Si15 | 1
3077 | B7.5Fe75Si17.5 | 1
3078 | B7.5Fe80Si12.5 | 1
3079 | B10Fe70Si20 | 1
3080 | B12Fe70Si18 | 1
3081 | B12Fe75Si13 | 1
3082 | B15Fe70Si15 | 1
3083 | B15Fe72Si13 | 1
3084 | B15Fe75Si10 | 1
3085 | B15Fe78Si7 | 1
3086 | B15Fe85Si0 | 1
3087 | B17Fe70Si13 | 1
3088 | B17Fe80Si3 | 1
3089 | B17.5Fe80Si2.5 | 1
3090 | B20Fe75Si5 | 1
3091 | B20Fe80Si0 | 1
3092 | B22Fe75Si3 | 1
3093 | B22Fe78Si0 | 1
3094 | B22.5Fe70Si7.5 | 1
3095 | B25Fe75Si0 | 1
3096 | B10Fe80Si10 | 1
3097 | B12Fe78Si10 | 1
3098 | B12Fe80Si8 | 1
3099 | B12.2Fe74.8Si13 | 1
3100 | B12.5Fe75Si12.5 | 1
3101 | B12.5Fe77.5Si10 | 1
3102 | B12.5Fe78.5Si9 | 1
3103 | B14.5Fe78Si7.5 | 1
3104 | B15Fe72.5Si12.5 | 1
3105 | B15Fe74.5Si10.5 | 1
3106 | B15Fe75.3Si9.7 | 1
3107 | B15Fe80Si5 | 1
3108 | B16Fe74Si10 | 1
3109 | B17.5Fe72.5Si10 | 1
3110 | B17.5Fe73Si9.5 | 1
3111 | B17.5Fe75Si7.5 | 1
3112 | B17.8Fe74.9Si7.3 | 1
3113 | B20Fe67Si13 | 1
3114 | B20Fe70Si10 | 1
3115 | B14Fe79Si7 | 1
3116 | B12Fe82Si6 | 1
3117 | B12Fe83Si5 | 1
3118 | B12Fe84Si4 | 1
3119 | B13Fe82Si5 | 1
3120 | B13Fe83Si4 | 1
3121 | B13Fe84Si3 | 1
3122 | B14Fe82Si4 | 1
3123 | B14Fe83Si3 | 1
3124 | B14Fe84Si2 | 1
3125 | B15Fe82Si3 | 1
3126 | B15Fe83Si2 | 1
3127 | B15Fe84Si1 | 1
3128 | B16Fe82Si2 | 1
3129 | B16Fe83Si1 | 1
3130 | B17Fe82Si1 | 1
3131 | B17Fe83Si0 | 1
3132 | B18Fe82Si0 | 1
3133 | B13Fe78Si9 | 1
3134 | B15Fe77.5Si7.5 | 1
3135 | B7Fe78Si15 | 1
3136 | B10Fe75Si15 | 1
3137 | B16.5Fe82Sn1.5 | 1
3138 | B19Fe81Sn0 | 1
3139 | B10Fe83Ta7 | 1
3140 | B14Fe86Ta0 | 1
3141 | B10Fe20Ti70 | 1
3142 | B20Fe75Ti5 | 1
3143 | B19Fe81Ti0 | 1
3144 | B20Fe76Ti4 | 1
3145 | B10Fe83Ti7 | 1
3146 | B11Fe82Ti7 | 1
3147 | B14Fe86Ti0 | 1
3148 | B20Fe70V10 | 1
3149 | B20Fe78V2 | 1
3150 | B12Fe78V10 | 1
3151 | B12Fe83V5 | 1
3152 | B14Fe71V15 | 1
3153 | B14Fe76V10 | 1
3154 | B14Fe81V5 | 1
3155 | B16Fe69V15 | 1
3156 | B16Fe74V10 | 1
3157 | B16Fe79V5 | 1
3158 | B10Fe80V10 | 0
3159 | B10Fe85V5 | 0
3160 | B4Fe86V10 | 0
3161 | B4Fe91V5 | 0
3162 | B6Fe84V10 | 0
3163 | B6Fe89V5 | 0
3164 | B8Fe82V10 | 0
3165 | B8Fe87V5 | 0
3166 | B10Fe75V15 | 0
3167 | B12Fe73V15 | 0
3168 | B19Fe81V0 | 1
3169 | B20Fe75V5 | 1
3170 | B21Fe75V4 | 1
3171 | B14Fe79V7 | 1
3172 | B14Fe86V0 | 1
3173 | B9Fe6W85 | 1
3174 | B9Fe91W0 | 1
3175 | B17Fe80.5W2.5 | 1
3176 | B25Fe5W70 | 1
3177 | B25Fe75W0 | 1
3178 | B20Fe72W8 | 1
3179 | B20Fe73.5W6.5 | 1
3180 | B20Fe76W4 | 1
3181 | B20Fe77.5W2.5 | 1
3182 | B20Fe79W1 | 1
3183 | B12Fe81W7 | 1
3184 | B14Fe79W7 | 1
3185 | B14Fe86W0 | 1
3186 | B5Fe80Zr15 | 1
3187 | B10Fe75Zr15 | 1
3188 | B3Fe82Zr15 | 0
3189 | B1Fe90Zr9 | 1
3190 | B1Fe92Zr7 | 1
3191 | B1.5Fe92Zr6.5 | 1
3192 | B2Fe90Zr8 | 1
3193 | B2.5Fe92Zr5.5 | 1
3194 | B3.5Fe92Zr4.5 | 1
3195 | B4Fe90Zr6 | 1
3196 | B0Fe24Zr76 | 1
3197 | B0Fe30Zr70 | 1
3198 | B4Fe23Zr73 | 1
3199 | B6Fe22.6Zr71.4 | 1
3200 | B8Fe22Zr70 | 1
3201 | B12Fe21Zr67 | 1
3202 | B17Fe20Zr63 | 1
3203 | B20Fe19Zr61 | 1
3204 | B25Fe18Zr57 | 1
3205 | B30Fe16.8Zr53.2 | 1
3206 | B0Fe88Zr12 | 1
3207 | B0Fe89Zr11 | 1
3208 | B0Fe90Zr10 | 1
3209 | B0Fe91Zr9 | 1
3210 | B2Fe85Zr13 | 1
3211 | B2Fe88Zr10 | 1
3212 | B3Fe85Zr12 | 1
3213 | B4Fe86Zr10 | 1
3214 | B4Fe88Zr8 | 1
3215 | B5Fe83Zr12 | 1
3216 | B5Fe85Zr10 | 1
3217 | B6Fe84Zr10 | 1
3218 | B7Fe85Zr8 | 1
3219 | B8Fe80Zr12 | 1
3220 | B8Fe82Zr10 | 1
3221 | B9Fe86Zr5 | 1
3222 | B10Fe78Zr12 | 1
3223 | B10Fe80Zr10 | 1
3224 | B10Fe82Zr8 | 1
3225 | B10Fe85Zr5 | 1
3226 | B10Fe87Zr3 | 1
3227 | B11Fe84Zr5 | 1
3228 | B12Fe78Zr10 | 1
3229 | B12Fe80Zr8 | 1
3230 | B12Fe88Zr0 | 1
3231 | B13Fe72Zr15 | 1
3232 | B13Fe75Zr12 | 1
3233 | B13Fe82Zr5 | 1
3234 | B14Fe78Zr8 | 1
3235 | B14Fe80Zr6 | 1
3236 | B15Fe75Zr10 | 1
3237 | B15Fe78Zr7 | 1
3238 | B15Fe79Zr6 | 1
3239 | B15Fe80Zr5 | 1
3240 | B15Fe82Zr3 | 1
3241 | B15Fe83Zr2 | 1
3242 | B16Fe78Zr6 | 1
3243 | B16Fe80Zr4 | 1
3244 | B17Fe75Zr8 | 1
3245 | B17Fe78Zr5 | 1
3246 | B17Fe80Zr3 | 1
3247 | B18Fe80Zr2 | 1
3248 | B19Fe78Zr3 | 1
3249 | B20Fe70Zr10 | 1
3250 | B20Fe72Zr8 | 1
3251 | B20Fe75Zr5 | 1
3252 | B20Fe80Zr0 | 1
3253 | B22Fe68Zr10 | 1
3254 | B22Fe70Zr8 | 1
3255 | B22Fe73Zr5 | 1
3256 | B22Fe75Zr3 | 1
3257 | B22Fe78Zr0 | 1
3258 | B25Fe70Zr5 | 1
3259 | B7Fe88Zr5 | 0
3260 | B10Fe88Zr2 | 0
3261 | B0Fe87Zr13 | 0
3262 | B5Fe90Zr5 | 0
3263 | B8Fe90Zr2 | 0
3264 | B8Fe85Zr7 | 1
3265 | B3Fe90Zr7 | 1
3266 | B0Fe92Zr8 | 1
3267 | B2Fe91Zr7 | 1
3268 | B4Fe89Zr7 | 1
3269 | B6Fe87Zr7 | 1
3270 | B12Fe81Zr7 | 1
3271 | B14Fe86Zr0 | 1
3272 | B16Fe77Zr7 | 1
3273 | B10Ga18Gd72 | 1
3274 | B17Mo12.5Ni70.5 | 1
3275 | B17Mo14.5Ni68.5 | 1
3276 | B17Mo16.5Ni66.5 | 1
3277 | B10Mo80P10 | 1
3278 | B20Mo24Rh56 | 1
3279 | B10Mo70Si20 | 1
3280 | B7.5Mo70Si22.5 | 1
3281 | B10Mo75Si15 | 1
3282 | B12Mo71Si17 | 1
3283 | B12Mo78Si10 | 1
3284 | B15Mo70Si15 | 1
3285 | B15Mo75Si10 | 1
3286 | B17Mo73Si10 | 1
3287 | B17Mo75Si8 | 1
3288 | B17.5Mo70Si12.5 | 1
3289 | B20Mo67.5Si12.5 | 1
3290 | B20Mo70Si10 | 1
3291 | B20Mo72.5Si7.5 | 1
3292 | B20Mo75Si5 | 1
3293 | B22Mo68Si10 | 1
3294 | B22Mo70Si8 | 1
3295 | B25Mo65Si10 | 1
3296 | B20Mo65Si15 | 0
3297 | B5Mo70Si25 | 0
3298 | B5Mo75Si20 | 0
3299 | B5Mo80Si15 | 0
3300 | B5Mo85Si10 | 0
3301 | B5Mo90Si5 | 0
3302 | B10Mo65Si25 | 0
3303 | B10Mo80Si10 | 0
3304 | B10Mo85Si5 | 0
3305 | B10Mo90Si0 | 0
3306 | B15Mo65Si20 | 0
3307 | B15Mo80Si5 | 0
3308 | B15Mo85Si0 | 0
3309 | B20Mo60Si20 | 0
3310 | B20Mo77.5Si2.5 | 0
3311 | B20Mo80Si0 | 0
3312 | B17Nb5Ni78 | 1
3313 | B17Nb8Ni75 | 1
3314 | B17Nb10Ni73 | 1
3315 | B17Nb11.5Ni71.5 | 1
3316 | B17Nb16.5Ni66.5 | 1
3317 | B5Ni80P15 | 1
3318 | B10Ni80P10 | 1
3319 | B0Ni81.5P18.5 | 1
3320 | B1.8Ni81.5P16.7 | 1
3321 | B11.1Ni81.5P7.4 | 1
3322 | B14.8Ni81.5P3.7 | 1
3323 | B16.7Ni81.5P1.8 | 1
3324 | B18.5Ni81.5P0 | 1
3325 | B12Ni74P14 | 1
3326 | B2Ni81.5P16.5 | 1
3327 | B5.5Ni81.5P13 | 1
3328 | B6Ni80P14 | 1
3329 | B10Ni76P14 | 1
3330 | B12Ni81.5P6.5 | 1
3331 | B15Ni71P14 | 1
3332 | B15Ni81.5P3.5 | 1
3333 | B17Ni81.5P1.5 | 1
3334 | B18Ni80P2 | 1
3335 | B10Ni76Si14 | 1
3336 | B13Ni72Si15 | 1
3337 | B14Ni76Si10 | 1
3338 | B16Ni72Si12 | 1
3339 | B17Ni69Si14 | 1
3340 | B18Ni76Si6 | 1
3341 | B20Ni68Si12 | 1
3342 | B20Ni72Si8 | 1
3343 | B20Ni76Si4 | 1
3344 | B22Ni72Si6 | 1
3345 | B24Ni66Si10 | 1
3346 | B24Ni72Si4 | 1
3347 | B28Ni66Si6 | 1
3348 | B28Ni68Si4 | 1
3349 | B12Ni72Si16 | 0
3350 | B14Ni70Si16 | 0
3351 | B14Ni80Si6 | 0
3352 | B16Ni80Si4 | 0
3353 | B28Ni64Si8 | 0
3354 | B28Ni69Si3 | 0
3355 | B6Ni76Si18 | 0
3356 | B7.5Ni76.5Si16 | 0
3357 | B8Ni80Si12 | 0
3358 | B10Ni72Si18 | 0
3359 | B12Ni80Si8 | 0
3360 | B12Ni84Si4 | 0
3361 | B13Ni69Si18 | 0
3362 | B16Ni68Si16 | 0
3363 | B16Ni84Si0 | 0
3364 | B19Ni67Si14 | 0
3365 | B20Ni77.5Si2.5 | 0
3366 | B20Ni80Si0 | 0
3367 | B22Ni75.5Si2.5 | 0
3368 | B24Ni64Si12 | 0
3369 | B24Ni76Si0 | 0
3370 | B25Ni72.5Si2.5 | 0
3371 | B28Ni60Si12 | 0
3372 | B28Ni72Si0 | 0
3373 | B30Ni66Si4 | 0
3374 | B30Ni70Si0 | 0
3375 | B17Ni75Si8 | 1
3376 | B12Ni76Si12 | 1
3377 | B11Ni78Si11 | 1
3378 | B14Ni72Si14 | 1
3379 | B17Ni68Si15 | 1
3380 | B21Ni72Si7 | 1
3381 | B22.5Ni70Si7.5 | 1
3382 | B24Ni68Si8 | 1
3383 | B25.5Ni66Si8.5 | 1
3384 | B12.5Ni75Si12.5 | 1
3385 | B14Ni78Si8 | 1
3386 | B17.5Ni75Si7.5 | 1
3387 | B17Ni76Si7 | 1
3388 | B10Ni75Si15 | 1
3389 | B10Ni80Si10 | 1
3390 | B15Ni75Si10 | 1
3391 | B17Ni80Si3 | 1
3392 | B20Ni65Si15 | 1
3393 | B20Ni75Si5 | 1
3394 | B21Ni67Si12 | 1
3395 | B26Ni72Si2 | 1
3396 | B27Ni70Si3 | 1
3397 | B17Ni73Si10 | 1
3398 | B12Ni78Si10 | 1
3399 | B17Ni70Ta13 | 1
3400 | B17Ni71Ta12 | 1
3401 | B17Ni73Ta10 | 1
3402 | B8Ni30Ti62 | 1
3403 | B10Ni20Ti70 | 1
3404 | B18.2Ni78Ti3.8 | 1
3405 | B19.1Ni78.8Ti2.1 | 1
3406 | B17Ni66.5W16.5 | 1
3407 | B17Ni68.5W14.5 | 1
3408 | B17Ni70.5W12.5 | 1
3409 | B17Ni75W8 | 1
3410 | B17Ni73Zr10 | 1
3411 | B17Ni78Zr5 | 1
3412 | B0Ni67Zr33 | 1
3413 | B16Ni28Zr56 | 1
3414 | B0Ni40Zr60 | 1
3415 | B2Ni38Zr60 | 1
3416 | B4Ni36Zr60 | 1
3417 | B6Ni34Zr60 | 1
3418 | B8Ni32Zr60 | 1
3419 | B10Ni30Zr60 | 1
3420 | B16Ni24Zr60 | 1
3421 | B4Pd80Si16 | 1
3422 | B10Si20W70 | 1
3423 | Ba0Cu27La73 | 1
3424 | Ba0Cu37.5La62.5 | 1
3425 | Ba1Cu38La61 | 1
3426 | Ba2Cu27La71 | 1
3427 | Ba2Cu39La59 | 1
3428 | Ba3Cu40La57 | 1
3429 | Ba3Cu41La56 | 1
3430 | Ba4Cu27La69 | 1
3431 | Ba4Cu42La54 | 1
3432 | Ba4.5Cu27.5La68 | 1
3433 | Ba5Cu42La53 | 1
3434 | Ba7Cu28La65 | 1
3435 | Ba7Cu41.5La51.5 | 1
3436 | Ba7.5Cu29La63.5 | 1
3437 | Ba8Cu30La62 | 1
3438 | Ba8Cu40La52 | 1
3439 | Ba9Cu31La60 | 1
3440 | Ba9Cu39La52 | 1
3441 | Ba9.5Cu38La52.5 | 1
3442 | Ba10Cu32La58 | 1
3443 | Ba10Cu33.5La56.5 | 1
3444 | Ba10Cu35La55 | 1
3445 | Ba10Cu36.5La53.5 | 1
3446 | Ba67Cu5La28 | 1
3447 | Be43Hf5Zr52 | 1
3448 | Be43Hf25Zr32 | 1
3449 | Be43Hf54Zr3 | 1
3450 | Be30Nb0Zr70 | 1
3451 | Be30Nb5Zr65 | 1
3452 | Be35Nb0Zr65 | 1
3453 | Be35Nb2.5Zr62.5 | 1
3454 | Be35Nb5Zr60 | 1
3455 | Be35Nb10Zr55 | 1
3456 | Be40Nb0Zr60 | 1
3457 | Be45Nb0Zr55 | 1
3458 | Be50Nb0Zr50 | 1
3459 | Be20Nb10Zr70 | 0
3460 | Be20Nb15Zr65 | 0
3461 | Be20Nb20Zr60 | 0
3462 | Be25Nb10Zr65 | 0
3463 | Be25Nb15Zr60 | 0
3464 | Be32.5Nb0Zr67.5 | 1
3465 | Be32.5Nb2.5Zr65 | 1
3466 | Be32.5Nb4Zr63.5 | 1
3467 | Be32.5Nb5Zr62.5 | 1
3468 | Be0Si20Ti80 | 1
3469 | Be20Si10Ti70 | 1
3470 | Be25Si5Ti70 | 1
3471 | Be30Si5Ti65 | 1
3472 | Be35Si5Ti60 | 1
3473 | Be37Si0Ti63 | 1
3474 | Be38Si0Ti62 | 1
3475 | Be39Si0Ti61 | 1
3476 | Be40Si0Ti60 | 1
3477 | Be0Si15Ti85 | 0
3478 | Be0Si25Ti75 | 0
3479 | Be15Si10Ti75 | 0
3480 | Be15Si15Ti70 | 0
3481 | Be20Si5Ti75 | 0
3482 | Be20Si15Ti65 | 0
3483 | Be25Si10Ti65 | 0
3484 | Be30Si0Ti70 | 0
3485 | Be30Si10Ti60 | 0
3486 | Be35Si0Ti65 | 0
3487 | Be35Si10Ti55 | 0
3488 | Be40Si5Ti55 | 0
3489 | Be43Si0Ti57 | 0
3490 | Be45Si0Ti55 | 0
3491 | Be45Si5Ti50 | 0
3492 | Be10Si15Ti75 | 0
3493 | Be25Si15Ti60 | 0
3494 | Be30Si15Ti55 | 0
3495 | Be35Si15Ti50 | 0
3496 | Be40Si10Ti50 | 0
3497 | Be30Ti0Zr70 | 1
3498 | Be35Ti0Zr65 | 1
3499 | Be37.5Ti62.5Zr0 | 1
3500 | Be40Ti0Zr60 | 1
3501 | Be40Ti60Zr0 | 1
3502 | Be41Ti59Zr0 | 1
3503 | Be45Ti0Zr55 | 1
3504 | Be50Ti0Zr50 | 1
3505 | Be20Ti0Zr80 | 0
3506 | Be20Ti80Zr0 | 0
3507 | Be30Ti70Zr0 | 0
3508 | Be42Ti58Zr0 | 0
3509 | Be50Ti50Zr0 | 0
3510 | Be2.5Ti0Zr97.5 | 0
3511 | Be7.5Ti0Zr92.5 | 0
3512 | Be10Ti0Zr90 | 0
3513 | Be10Ti90Zr0 | 0
3514 | Be40Ti50Zr10 | 1
3515 | Be40Ti30Zr30 | 1
3516 | C16Co36Cr48 | 1
3517 | C18Co34Cr48 | 1
3518 | C18Co38Cr44 | 1
3519 | C18Co42Cr40 | 1
3520 | C18Co44Cr38 | 1
3521 | C18Co48Cr34 | 1
3522 | C18Co52Cr30 | 1
3523 | C18Co56Cr26 | 1
3524 | C20Co36Cr44 | 1
3525 | C20Co40Cr40 | 1
3526 | C20Co44Cr36 | 1
3527 | C20Co48Cr32 | 1
3528 | C20Co52Cr28 | 1
3529 | C22Co36Cr42 | 1
3530 | C22Co40Cr38 | 1
3531 | C22Co44Cr34 | 1
3532 | C16Co44Cr40 | 0
3533 | C16Co48Cr36 | 0
3534 | C22Co48Cr30 | 0
3535 | C14Co40Cr46 | 0
3536 | C16Co52Cr32 | 0
3537 | C16Co56Cr28 | 0
3538 | C16Co60Cr24 | 0
3539 | C18Co60Cr22 | 0
3540 | C20Co56Cr24 | 0
3541 | C22Co52Cr26 | 0
3542 | C16Co48Mo36 | 1
3543 | C16Co56Mo28 | 1
3544 | C16Co60Mo24 | 1
3545 | C16Co64Mo20 | 1
3546 | C16Co68Mo16 | 1
3547 | C16Co72Mo12 | 1
3548 | C18Co46Mo36 | 1
3549 | C18Co50Mo32 | 1
3550 | C18Co54Mo28 | 1
3551 | C18Co58Mo24 | 1
3552 | C18Co62Mo20 | 1
3553 | C18Co66Mo16 | 1
3554 | C18Co70Mo12 | 1
3555 | C18Co72Mo10 | 1
3556 | C20Co44Mo36 | 1
3557 | C20Co48Mo32 | 1
3558 | C20Co52Mo28 | 1
3559 | C20Co56Mo24 | 1
3560 | C20Co60Mo20 | 1
3561 | C20Co64Mo16 | 1
3562 | C20Co68Mo12 | 1
3563 | C20Co70Mo10 | 1
3564 | C22Co46Mo32 | 1
3565 | C22Co50Mo28 | 1
3566 | C22Co54Mo24 | 1
3567 | C22Co58Mo20 | 1
3568 | C22Co62Mo16 | 1
3569 | C22Co68Mo10 | 1
3570 | C14Co62Mo24 | 0
3571 | C16Co74Mo10 | 0
3572 | C14Co46Mo40 | 0
3573 | C14Co50Mo36 | 0
3574 | C14Co70Mo16 | 0
3575 | C14Co74Mo12 | 0
3576 | C14Co76Mo10 | 0
3577 | C18Co42Mo40 | 0
3578 | C18Co74Mo8 | 0
3579 | C10Co67.5Si22.5 | 1
3580 | C12.5Co65Si22.5 | 1
3581 | C12.5Co67.5Si20 | 1
3582 | C15Co67.5Si17.5 | 1
3583 | C17.5Co67.5Si15 | 1
3584 | C10Co75Si15 | 0
3585 | C20Co70Si10 | 0
3586 | C0Co70Si30 | 0
3587 | C0Co75Si25 | 0
3588 | C0Co80Si20 | 0
3589 | C0Co85Si15 | 0
3590 | C0Co90Si10 | 0
3591 | C0Co95Si5 | 0
3592 | C5Co70Si25 | 0
3593 | C5Co75Si20 | 0
3594 | C5Co80Si15 | 0
3595 | C10Co85Si5 | 0
3596 | C10Co90Si0 | 0
3597 | C15Co75Si10 | 0
3598 | C15Co80Si5 | 0
3599 | C15Co85Si0 | 0
3600 | C20Co75Si5 | 0
3601 | C20Co80Si0 | 0
3602 | C16Co70W14 | 1
3603 | C16Co72W12 | 1
3604 | C18Co70W12 | 1
3605 | C14Co66W20 | 0
3606 | C16Co64W20 | 0
3607 | C16Co68W16 | 0
3608 | C16Co74W10 | 0
3609 | C18Co62W20 | 0
3610 | C18Co66W16 | 0
3611 | C18Co68W14 | 0
3612 | C12Co68W20 | 0
3613 | C12Co74W14 | 0
3614 | C14Co76W10 | 0
3615 | C18Co58W24 | 0
3616 | C20Co68W12 | 0
3617 | C14Co70W16 | 1
3618 | C14Co72W14 | 1
3619 | C15Co70W15 | 1
3620 | C12.5Co67.5W20 | 0
3621 | C12.5Co70W17.5 | 0
3622 | C12.5Co72.5W15 | 0
3623 | C12.5Co75W12.5 | 0
3624 | C12.5Co77.5W10 | 0
3625 | C15Co65W20 | 0
3626 | C15Co67.5W17.5 | 0
3627 | C15Co75W10 | 0
3628 | C17.5Co65W17.5 | 0
3629 | C20Co60W20 | 0
3630 | C2.5Co95W2.5 | 0
3631 | C5Co80W15 | 0
3632 | C5Co85W10 | 0
3633 | C5Co90W5 | 0
3634 | C7.5Co77.5W15 | 0
3635 | C7.5Co82.5W10 | 0
3636 | C7.5Co85W7.5 | 0
3637 | C10Co70W20 | 0
3638 | C10Co75W15 | 0
3639 | C10Co80W10 | 0
3640 | C10Co82.5W7.5 | 0
3641 | C10Co87.5W2.5 | 0
3642 | C12.5Co80W7.5 | 0
3643 | C12.5Co85W2.5 | 0
3644 | C15Co77.5W7.5 | 0
3645 | C15Co80W5 | 0
3646 | C18Co72W10 | 0
3647 | C18Co74.5W7.5 | 0
3648 | C18Co77W5 | 0
3649 | C20Co65W15 | 0
3650 | C20Co70W10 | 0
3651 | C20Co75W5 | 0
3652 | C18Cr26Fe56 | 1
3653 | C18Cr28Fe54 | 1
3654 | C18Cr32Fe50 | 1
3655 | C18Cr36Fe46 | 1
3656 | C18Cr40Fe42 | 1
3657 | C18Cr30Fe52 | 1
3658 | C20Cr22Fe58 | 0
3659 | C5Cr5Fe90 | 0
3660 | C8Cr20Fe72 | 0
3661 | C8Cr40Fe52 | 0
3662 | C10Cr15Fe75 | 0
3663 | C13Cr40Fe47 | 0
3664 | C14Cr28Fe58 | 0
3665 | C14Cr40Fe46 | 0
3666 | C15Cr10Fe75 | 0
3667 | C18Fe62Mo20 | 1
3668 | C18Fe66Mo16 | 1
3669 | C18Fe70Mo12 | 1
3670 | C18Fe74Mo8 | 1
3671 | C6Fe76Mo18 | 1
3672 | C8Fe75Mo17 | 1
3673 | C12Fe71Mo17 | 1
3674 | C16Fe67Mo17 | 1
3675 | C20Fe63Mo17 | 1
3676 | C24Fe59Mo17 | 1
3677 | C2.5Fe82.5P15 | 1
3678 | C3.5Fe81.5P15 | 1
3679 | C4.5Fe80.5P15 | 1
3680 | C6.5Fe77.5P16 | 1
3681 | C6.5Fe78.5P15 | 1
3682 | C6.5Fe80.5P13 | 1
3683 | C6.5Fe82P11.5 | 1
3684 | C9Fe76P15 | 1
3685 | C7Fe80P13 | 1
3686 | C8Fe77P15 | 1
3687 | C2.5Fe80P17.5 | 1
3688 | C5Fe75P20 | 1
3689 | C5Fe77.5P17.5 | 1
3690 | C5Fe80P15 | 1
3691 | C7.5Fe72.5P20 | 1
3692 | C7.5Fe75P17.5 | 1
3693 | C7.5Fe77.5P15 | 1
3694 | C7.5Fe80P12.5 | 1
3695 | C10Fe72.5P17.5 | 1
3696 | C10Fe75P15 | 1
3697 | C10Fe80P10 | 1
3698 | C12.5Fe72.5P15 | 1
3699 | C12.5Fe75P12.5 | 1
3700 | C12.5Fe77.5P10 | 1
3701 | C12.5Fe80P7.5 | 1
3702 | C15Fe72.5P12.5 | 1
3703 | C15Fe75P10 | 1
3704 | C15Fe77.5P7.5 | 1
3705 | C17.5Fe72.5P10 | 1
3706 | C17.5Fe75P7.5 | 1
3707 | C5Fe82.5P12.5 | 0
3708 | C7.5Fe82.5P10 | 0
3709 | C10Fe82.5P7.5 | 0
3710 | C15Fe80P5 | 0
3711 | C17.5Fe77.5P5 | 0
3712 | C2.5Fe85P12.5 | 0
3713 | C5Fe85P10 | 0
3714 | C7.5Fe85P7.5 | 0
3715 | C10Fe77.5P12.5 | 1
3716 | C10Fe65Si25 | 1
3717 | C10Fe70Si20 | 1
3718 | C12.5Fe65Si22.5 | 1
3719 | C12.5Fe70Si17.5 | 1
3720 | C15Fe65Si20 | 1
3721 | C15Fe70Si15 | 1
3722 | C17.5Fe65Si17.5 | 1
3723 | C17.5Fe70Si12.5 | 1
3724 | C20Fe65Si15 | 1
3725 | C20Fe70Si10 | 1
3726 | C22.5Fe65Si12.5 | 1
3727 | C25Fe65Si10 | 1
3728 | C20Fe66W14 | 1
3729 | C20Fe68W12 | 1
3730 | C22Fe64W14 | 1
3731 | C22Fe66W12 | 1
3732 | C22Fe68W10 | 1
3733 | C5Fe79W16 | 0
3734 | C6Fe82W12 | 0
3735 | C6Fe86W8 | 0
3736 | C6Fe90W4 | 0
3737 | C7Fe79W14 | 0
3738 | C10Fe74W16 | 0
3739 | C10Fe78W12 | 0
3740 | C10Fe82W8 | 0
3741 | C10Fe86W4 | 0
3742 | C14Fe66W20 | 0
3743 | C14Fe70W16 | 0
3744 | C14Fe74W12 | 0
3745 | C14Fe78W8 | 0
3746 | C14Fe82W4 | 0
3747 | C16Fe80W4 | 0
3748 | C17Fe73W10 | 0
3749 | C18Fe62W20 | 0
3750 | C18Fe66W16 | 0
3751 | C18Fe68W14 | 0
3752 | C18Fe70W12 | 0
3753 | C18Fe74W8 | 0
3754 | C18Fe78W4 | 0
3755 | C20Fe64W16 | 0
3756 | C20Fe70W10 | 0
3757 | C20Fe72W8 | 0
3758 | C20Fe76W4 | 0
3759 | C22Fe62W16 | 0
3760 | C22Fe70W8 | 0
3761 | C22Fe74W4 | 0
3762 | C10Mo20Ni70 | 1
3763 | C12Mo20Ni68 | 1
3764 | C12Mo24Ni64 | 1
3765 | C14Mo20Ni66 | 1
3766 | C14Mo24Ni62 | 1
3767 | C16Mo20Ni64 | 1
3768 | C16Mo24Ni60 | 1
3769 | C10Mo24Ni66 | 0
3770 | C12Mo16Ni72 | 0
3771 | C12Mo28Ni60 | 0
3772 | C14Mo28Ni58 | 0
3773 | C16Mo16Ni68 | 0
3774 | C18Mo24Ni58 | 0
3775 | C18Mo28Ni54 | 0
3776 | C8Mo20Ni72 | 0
3777 | C8Mo28Ni64 | 0
3778 | C10Mo32Ni58 | 0
3779 | C12Mo12Ni76 | 0
3780 | C18Mo12Ni70 | 0
3781 | C18Mo16Ni66 | 0
3782 | C18Mo20Ni62 | 0
3783 | C0Nb80Si20 | 1
3784 | C1Nb80Si19 | 1
3785 | C2Nb80Si18 | 1
3786 | C4Nb80Si16 | 1
3787 | C6Nb80Si14 | 1
3788 | C8Nb80Si12 | 1
3789 | C12.5Ni65Si22.5 | 1
3790 | C17.5Ni67.5Si15 | 1
3791 | C0Ni80Si20 | 0
3792 | C0Ni85Si15 | 0
3793 | C0Ni90Si10 | 0
3794 | C0Ni95Si5 | 0
3795 | C5Ni70Si25 | 0
3796 | C5Ni75Si20 | 0
3797 | C5Ni80Si15 | 0
3798 | C5Ni85Si10 | 0
3799 | C5Ni90Si5 | 0
3800 | C5Ni95Si0 | 0
3801 | C10Ni65Si25 | 0
3802 | C10Ni67.5Si22.5 | 0
3803 | C10Ni70Si20 | 0
3804 | C10Ni75Si15 | 0
3805 | C10Ni80Si10 | 0
3806 | C10Ni85Si5 | 0
3807 | C10Ni90Si0 | 0
3808 | C12.5Ni67.5Si20 | 0
3809 | C15Ni67.5Si17.5 | 0
3810 | C15Ni70Si15 | 0
3811 | C15Ni75Si10 | 0
3812 | C15Ni80Si5 | 0
3813 | C15Ni85Si0 | 0
3814 | C20Ni70Si10 | 0
3815 | C20Ni75Si5 | 0
3816 | C20Ni80Si0 | 0
3817 | C0Si13Zr87 | 1
3818 | C0Si15Zr85 | 1
3819 | C0Si17Zr83 | 1
3820 | C3Si12Zr85 | 1
3821 | Ca0Cu27La73 | 1
3822 | Ca0Cu37La63 | 1
3823 | Ca1Cu27.5La71.5 | 1
3824 | Ca1Cu37.5La61.5 | 1
3825 | Ca1.5Cu27.5La71 | 1
3826 | Ca2Cu28La70 | 1
3827 | Ca2Cu37.5La60.5 | 1
3828 | Ca3Cu28.5La68.5 | 1
3829 | Ca3Cu37.5La59.5 | 1
3830 | Ca4Cu29La67 | 1
3831 | Ca4Cu37.5La58.5 | 1
3832 | Ca5Cu30La65 | 1
3833 | Ca5Cu37.5La57.5 | 1
3834 | Ca6Cu31La63 | 1
3835 | Ca6.5Cu37La56.5 | 1
3836 | Ca7Cu32La61 | 1
3837 | Ca7.5Cu36La56.5 | 1
3838 | Ca8Cu32.5La59.5 | 1
3839 | Ca8.5Cu33La58.5 | 1
3840 | Ca8.5Cu35La56.5 | 1
3841 | Ca9Cu33.5La57.5 | 1
3842 | Ca50Cu30Mg20 | 1
3843 | Ca25Cu30Mg45 | 1
3844 | Ca50Cu20Mg30 | 1
3845 | Ca70Cu0Mg30 | 1
3846 | Ca70Cu10Mg20 | 1
3847 | Ca70Cu20Mg10 | 1
3848 | Ca70Cu30Mg0 | 1
3849 | Ca75Cu10Mg15 | 1
3850 | Ca7.5Cu5Mg87.5 | 1
3851 | Ca7.5Cu10Mg82.5 | 1
3852 | Ca5Cu10Mg85 | 0
3853 | Ca11Cu0Mg89 | 0
3854 | Ca5Cu5Mg90 | 0
3855 | Ca7.5Cu0Mg92.5 | 0
3856 | Ca60Ga0Mg40 | 1
3857 | Ca60Ga5Mg35 | 1
3858 | Ca60Ga10Mg30 | 1
3859 | Ca60Ga20Mg20 | 1
3860 | Ca60Ga30Mg10 | 1
3861 | Ca10Mg80Zn10 | 1
3862 | Ca10Mg85Zn5 | 1
3863 | Ca5Mg85Zn10 | 0
3864 | Ca7.5Mg82.5Zn10 | 0
3865 | Ca7.5Mg87.5Zn5 | 0
3866 | Ca10Mg90Zn0 | 0
3867 | Ca5Mg90Zn5 | 0
3868 | Ca7.5Mg92.5Zn0 | 0
3869 | Ce0Cu20Mg80 | 1
3870 | Ce0Cu30Mg70 | 1
3871 | Ce0Cu40Mg60 | 1
3872 | Ce5Cu10Mg85 | 1
3873 | Ce5Cu15Mg80 | 1
3874 | Ce5Cu20Mg75 | 1
3875 | Ce5Cu25Mg70 | 1
3876 | Ce5Cu30Mg65 | 1
3877 | Ce10Cu10Mg80 | 1
3878 | Ce10Cu15Mg75 | 1
3879 | Ce10Cu20Mg70 | 1
3880 | Ce10Cu25Mg65 | 1
3881 | Ce15Cu15Mg70 | 1
3882 | Ce15Cu20Mg65 | 1
3883 | Ce0Cu15Mg85 | 0
3884 | Ce15Cu25Mg60 | 0
3885 | Ce20Cu20Mg60 | 0
3886 | Ce0Cu10Mg90 | 0
3887 | Ce5Cu5Mg90 | 0
3888 | Ce10Cu5Mg85 | 0
3889 | Ce15Cu5Mg80 | 0
3890 | Ce15Cu10Mg75 | 0
3891 | Ce20Cu5Mg75 | 0
3892 | Ce20Cu10Mg70 | 0
3893 | Ce20Cu15Mg65 | 0
3894 | Ce20Cu25Mg55 | 0
3895 | Ce25Cu25Mg50 | 0
3896 | Ce0Mg80Ni20 | 1
3897 | Ce0Mg85Ni15 | 1
3898 | Ce0Mg90Ni10 | 1
3899 | Ce5Mg75Ni20 | 1
3900 | Ce5Mg85Ni10 | 1
3901 | Ce10Mg60Ni30 | 1
3902 | Ce10Mg70Ni20 | 1
3903 | Ce10Mg72Ni18 | 1
3904 | Ce10Mg75Ni15 | 1
3905 | Ce10Mg85Ni5 | 1
3906 | Ce15Mg75Ni10 | 1
3907 | Ce20Mg50Ni30 | 1
3908 | Ce20Mg60Ni20 | 1
3909 | Ce5Mg90Ni5 | 0
3910 | Ce20Mg40Ni40 | 0
3911 | Ce20Mg70Ni10 | 0
3912 | Ce30Mg40Ni30 | 0
3913 | Ce0Mg70Ni30 | 0
3914 | Ce10Mg90Ni0 | 0
3915 | Ce10Mg80Ni10 | 1
3916 | Ce3Mg85Zn12 | 1
3917 | Co70Cr10P20 | 1
3918 | Co66Cr18Zr16 | 1
3919 | Co67.5Cr16Zr16.5 | 1
3920 | Co69Cr14Zr17 | 1
3921 | Co71Cr12Zr17 | 1
3922 | Co72.5Cr10Zr17.5 | 1
3923 | Co72.8Cr20Zr7.2 | 1
3924 | Co74.5Cr8Zr17.5 | 1
3925 | Co75Cr18Zr7 | 1
3926 | Co76.5Cr6Zr17.5 | 1
3927 | Co77.5Cr16Zr6.5 | 1
3928 | Co78.5Cr4Zr17.5 | 1
3929 | Co80Cr14Zr6 | 1
3930 | Co81Cr2Zr17 | 1
3931 | Co82Cr12Zr6 | 1
3932 | Co84Cr0Zr16 | 1
3933 | Co84Cr10Zr6 | 1
3934 | Co85.5Cr8Zr6.5 | 1
3935 | Co87.2Cr6Zr6.8 | 1
3936 | Co88.5Cr4Zr7.5 | 1
3937 | Co89.7Cr2Zr8.3 | 1
3938 | Co91Cr0Zr9 | 1
3939 | Co60Cr30Zr10 | 1
3940 | Co65Cr25Zr10 | 1
3941 | Co70Cr20Zr10 | 1
3942 | Co75Cr15Zr10 | 1
3943 | Co75.4Cr12.6Zr12 | 1
3944 | Co77Cr11.6Zr11.4 | 1
3945 | Co78Cr11.2Zr10.8 | 1
3946 | Co79Cr10.6Zr10.4 | 1
3947 | Co80Cr10Zr10 | 1
3948 | Co81.2Cr9.6Zr9.2 | 1
3949 | Co83.4Cr8.3Zr8.3 | 1
3950 | Co85Cr5Zr10 | 1
3951 | Co90Cr0Zr10 | 1
3952 | Co72.9Cr17.1Zr10 | 1
3953 | Co18Fe72Zr10 | 1
3954 | Co27Fe63Zr10 | 1
3955 | Co36Fe54Zr10 | 1
3956 | Co54Fe36Zr10 | 1
3957 | Co50Fe40Zr10 | 1
3958 | Co60Fe30Zr10 | 1
3959 | Co70Fe20Zr10 | 1
3960 | Co80Fe10Zr10 | 1
3961 | Co85Fe5Zr10 | 1
3962 | Co72Fe18Zr10 | 1
3963 | Co0Fe30Zr70 | 1
3964 | Co0Fe91Zr9 | 1
3965 | Co30Fe0Zr70 | 1
3966 | Co55Fe0Zr45 | 1
3967 | Co85Fe0Zr15 | 1
3968 | Co9Fe81Zr10 | 1
3969 | Co22.5Fe67.5Zr10 | 1
3970 | Co45Fe45Zr10 | 1
3971 | Co67.5Fe22.5Zr10 | 1
3972 | Co90Fe0Zr10 | 1
3973 | Co0Fe90Zr10 | 1
3974 | Co4Fe86Zr10 | 1
3975 | Co20Fe70Zr10 | 1
3976 | Co30Fe60Zr10 | 1
3977 | Co10Fe80Zr10 | 1
3978 | Co40Fe50Zr10 | 1
3979 | Co70.6Gd14Mo15.4 | 1
3980 | Co72.8Gd19.4Mo7.8 | 1
3981 | Co73Gd12.9Mo14.1 | 1
3982 | Co75.6Gd8.4Mo16 | 1
3983 | Co30Hf67P3 | 1
3984 | Co33Hf67P0 | 1
3985 | Co24Hf67Si9 | 1
3986 | Co33Hf67Si0 | 1
3987 | Co0Mn90Zr10 | 1
3988 | Co2Mn88Zr10 | 1
3989 | Co5Mn85Zr10 | 1
3990 | Co10Mn80Zr10 | 1
3991 | Co65.5Mo20Zr14.5 | 1
3992 | Co67Mo18Zr15 | 1
3993 | Co68.6Mo16Zr15.4 | 1
3994 | Co70.3Mo14Zr15.7 | 1
3995 | Co72Mo12Zr16 | 1
3996 | Co74Mo10Zr16 | 1
3997 | Co74.8Mo20Zr5.2 | 1
3998 | Co75.7Mo8Zr16.3 | 1
3999 | Co77Mo18Zr5 | 1
4000 | Co77.5Mo6Zr16.5 | 1
4001 | Co79Mo16Zr5 | 1
4002 | Co79.7Mo4Zr16.3 | 1
4003 | Co81Mo14Zr5 | 1
4004 | Co82Mo2Zr16 | 1
4005 | Co83Mo12Zr5 | 1
4006 | Co84Mo0Zr16 | 1
4007 | Co84.8Mo10Zr5.2 | 1
4008 | Co86.5Mo8Zr5.5 | 1
4009 | Co88Mo6Zr6 | 1
4010 | Co89Mo4Zr7 | 1
4011 | Co90Mo2Zr8 | 1
4012 | Co91Mo0Zr9 | 1
4013 | Co80Mo9.5Zr10.5 | 1
4014 | Co74.5Mo13Zr12.5 | 1
4015 | Co78Mo10.8Zr11.2 | 1
4016 | Co79.5Mo10Zr10.5 | 1
4017 | Co80Mo10Zr10 | 1
4018 | Co81.6Mo9Zr9.4 | 1
4019 | Co82.4Mo8.6Zr9 | 1
4020 | Co85Mo5Zr10 | 1
4021 | Co86.2Mo6.4Zr7.4 | 1
4022 | Co90Mo0Zr10 | 1
4023 | Co2Ni77P21 | 1
4024 | Co2Ni78.5P19.5 | 1
4025 | Co2Ni80P18 | 1
4026 | Co3.5Ni75.5P21 | 1
4027 | Co3.5Ni77P19.5 | 1
4028 | Co3.5Ni78.5P18 | 1
4029 | Co5Ni74P21 | 1
4030 | Co5Ni75.5P19.5 | 1
4031 | Co5Ni77P18 | 1
4032 | Co7Ni72P21 | 1
4033 | Co7Ni73.5P19.5 | 1
4034 | Co7Ni75P18 | 1
4035 | Co9Ni72P19 | 1
4036 | Co2Ni76P22 | 0
4037 | Co2Ni81P17 | 0
4038 | Co3.5Ni74.5P22 | 0
4039 | Co3.5Ni79.5P17 | 0
4040 | Co5Ni73P22 | 0
4041 | Co5Ni78P17 | 0
4042 | Co7Ni71P22 | 0
4043 | Co7Ni76P17 | 0
4044 | Co9Ni69.5P21.5 | 0
4045 | Co9Ni74P17 | 0
4046 | Co10Ni68.5P21.5 | 0
4047 | Co10Ni71P19 | 0
4048 | Co10Ni73P17 | 0
4049 | Co12.5Ni66P21.5 | 0
4050 | Co12.5Ni68.5P19 | 0
4051 | Co12.5Ni70.5P17 | 0
4052 | Co14Ni64.5P21.5 | 0
4053 | Co14Ni67P19 | 0
4054 | Co14Ni69P17 | 0
4055 | Co16Ni65P19 | 0
4056 | Co0Ni50Ta50 | 1
4057 | Co10Ni40Ta50 | 1
4058 | Co80Ni10Zr10 | 1
4059 | Co85Ni5Zr10 | 1
4060 | Co88Ni2Zr10 | 1
4061 | Co90Ni0Zr10 | 1
4062 | Co30Ni20Zr50 | 1
4063 | Co0Ni33Zr67 | 1
4064 | Co33Ni0.05Zr66.95 | 1
4065 | Co33Ni0.1Zr66.9 | 1
4066 | Co33Ni0.15Zr66.85 | 1
4067 | Co33Ni0.2Zr66.8 | 1
4068 | Co5Ni31.35Zr63.65 | 1
4069 | Co10Ni29.7Zr60.3 | 1
4070 | Co15Ni28.05Zr56.95 | 1
4071 | Co20Ni26.4Zr53.6 | 1
4072 | Co22P11Zr67 | 1
4073 | Co28P5Zr67 | 1
4074 | Co33P0Zr67 | 1
4075 | Co1.7Pd81.8Si16.5 | 1
4076 | Co4.2Pd79.3Si16.5 | 1
4077 | Co6.7Pd76.8Si16.5 | 1
4078 | Co10Pd73.5Si16.5 | 1
4079 | Co12.5Pd71Si16.5 | 1
4080 | Co15Pd68.5Si16.5 | 1
4081 | Co20.9Pd62.6Si16.5 | 0
4082 | Co10Pd70Si20 | 1
4083 | Co25Pd10Zr65 | 1
4084 | Co30Pd5Zr65 | 1
4085 | Co34Pd1Zr65 | 1
4086 | Co54Pd1Zr45 | 1
4087 | Co20Si15Ti65 | 1
4088 | Co85Si5Zr10 | 1
4089 | Co88Si2Zr10 | 1
4090 | Co90Si0Zr10 | 1
4091 | Co66V20Zr14 | 1
4092 | Co67.5V18Zr14.5 | 1
4093 | Co69.2V16Zr14.8 | 1
4094 | Co71V14Zr15 | 1
4095 | Co72.5V20Zr7.5 | 1
4096 | Co72.8V12Zr15.2 | 1
4097 | Co74.5V10Zr15.5 | 1
4098 | Co75V18Zr7 | 1
4099 | Co76.3V8Zr15.7 | 1
4100 | Co77.2V16Zr6.8 | 1
4101 | Co78V6Zr16 | 1
4102 | Co79.5V14Zr6.5 | 1
4103 | Co80V4Zr16 | 1
4104 | Co81.5V12Zr6.5 | 1
4105 | Co82V2Zr16 | 1
4106 | Co83.5V10Zr6.5 | 1
4107 | Co84V0Zr16 | 1
4108 | Co85V8Zr7 | 1
4109 | Co86.5V6Zr7.5 | 1
4110 | Co88V4Zr8 | 1
4111 | Co89.5V2Zr8.5 | 1
4112 | Co91V0Zr9 | 1
4113 | Co75.8V12Zr12.2 | 1
4114 | Co79.2V10.6Zr10.2 | 1
4115 | Co80V10Zr10 | 1
4116 | Co81.8V9Zr9.2 | 1
4117 | Co84V8Zr8 | 1
4118 | Co85V5Zr10 | 1
4119 | Co90V0Zr10 | 1
4120 | Co74W12Zr14 | 1
4121 | Co74W13Zr13 | 1
4122 | Co74.5W14Zr11.5 | 1
4123 | Co75W10Zr15 | 1
4124 | Co76.4W8Zr15.6 | 1
4125 | Co77W14Zr9 | 1
4126 | Co78.2W6Zr15.8 | 1
4127 | Co79.5W13Zr7.5 | 1
4128 | Co80W4Zr16 | 1
4129 | Co82W2Zr16 | 1
4130 | Co82W12Zr6 | 1
4131 | Co84W0Zr16 | 1
4132 | Co84.8W10Zr5.2 | 1
4133 | Co86.8W8Zr5.2 | 1
4134 | Co88.5W6Zr5.5 | 1
4135 | Co89.8W4Zr6.2 | 1
4136 | Co90.2W2Zr7.8 | 1
4137 | Co91W0Zr9 | 1
4138 | Co78W8Zr14 | 1
4139 | Co80W10Zr10 | 1
4140 | Co80.5W7Zr12.5 | 1
4141 | Co82.2W6.6Zr11.2 | 1
4142 | Co84W6Zr10 | 1
4143 | Co85W5Zr10 | 1
4144 | Co85.5W5Zr9.5 | 1
4145 | Co90W0Zr10 | 1
4146 | Cr0Fe80P20 | 1
4147 | Cr2Fe78P20 | 1
4148 | Cr4Fe76P20 | 1
4149 | Cr6Fe74P20 | 1
4150 | Cr7Fe76P17 | 1
4151 | Cr73Fe10P17 | 1
4152 | Cr74Fe9P17 | 1
4153 | Cr23Fe55P22 | 1
4154 | Cr24Fe56.5P19.5 | 1
4155 | Cr25Fe57.5P17.5 | 1
4156 | Cr26Fe59.5P14.5 | 1
4157 | Cr26Fe60.5P13.5 | 1
4158 | Cr8Fe72P20 | 1
4159 | Cr0Fe90Zr10 | 1
4160 | Cr6Fe84Zr10 | 1
4161 | Cr8Fe82Zr10 | 1
4162 | Cr15Fe75Zr10 | 1
4163 | Cr17Fe73Zr10 | 1
4164 | Cr20Fe70Zr10 | 1
4165 | Cr25Fe65Zr10 | 1
4166 | Cr2Fe88Zr10 | 1
4167 | Cr4Fe86Zr10 | 1
4168 | Cr7Fe83Zr10 | 1
4169 | Cr10Fe80Zr10 | 1
4170 | Cr0Ni80P20 | 1
4171 | Cr3Ni77P20 | 1
4172 | Cr15Ni65P20 | 1
4173 | Cr20Ni60P20 | 1
4174 | Cr0Ni82P18 | 1
4175 | Cr5Ni75P20 | 1
4176 | Cr7Ni73P20 | 1
4177 | Cr10Ni70P20 | 1
4178 | Cr18Ni62P20 | 1
4179 | Cr43.5Ni40.5P16 | 1
4180 | Cr55.93Ni28.93P15.14 | 1
4181 | Cr58Ni27P15 | 1
4182 | Cr59.81Ni25.31P14.88 | 1
4183 | Cr69.6Ni16.2P14.2 | 0
4184 | Cr72.5Ni13.5P14 | 0
4185 | Cr87Ni0P13 | 0
4186 | Cr0Ni81P19 | 1
4187 | Cr5Ni76P19 | 1
4188 | Cr10Ni71P19 | 1
4189 | Cr15Ni66P19 | 1
4190 | Cr20Ni61P19 | 1
4191 | Cr25Ni56P19 | 1
4192 | Cr30Ni51P19 | 1
4193 | Cr14Ni68P18 | 1
4194 | Cr40Ni40P20 | 1
4195 | Cr50Ni30P20 | 1
4196 | Cr60Ni20P20 | 1
4197 | Cr80Ni0P20 | 0
4198 | Cr70Ni10P20 | 0
4199 | Cr0Ni33Zr67 | 1
4200 | Cr33Ni0.05Zr66.95 | 1
4201 | Cr33Ni0.1Zr66.9 | 1
4202 | Cr33Ni0.15Zr66.85 | 1
4203 | Cr33Ni0.2Zr66.8 | 1
4204 | Cr5Ni31.35Zr63.65 | 1
4205 | Cr10Ni29.7Zr60.3 | 1
4206 | Cr15Ni28.05Zr56.95 | 1
4207 | Cr20Ni26.4Zr53.6 | 1
4208 | Cr0Ni60Zr40 | 1
4209 | Cr5Ni55Zr40 | 1
4210 | Cr10Ni50Zr40 | 1
4211 | Cr15Ni15Zr70 | 1
4212 | Cr15Ni25Zr60 | 1
4213 | Cr15Ni35Zr50 | 1
4214 | Cr15Ni45Zr40 | 1
4215 | Cr0Pd80Si20 | 1
4216 | Cr0.5Pd79.5Si20 | 1
4217 | Cr1Pd79Si20 | 1
4218 | Cr2Pd78Si20 | 1
4219 | Cr3Pd77Si20 | 1
4220 | Cr4Pd76Si20 | 1
4221 | Cr5Pd75Si20 | 1
4222 | Cr6Pd74Si20 | 1
4223 | Cr7Pd73Si20 | 1
4224 | Cr0Si15Zr85 | 1
4225 | Cr10Si15Zr75 | 1
4226 | Cr20Si15Zr65 | 1
4227 | Cu35Fe5Ti60 | 1
4228 | Cu40Fe10Ti50 | 1
4229 | Cu45Fe5Ti50 | 1
4230 | Cu55Fe5Ti40 | 1
4231 | Cu40Fe20Zr40 | 1
4232 | Cu50Fe10Zr40 | 1
4233 | Cu53Fe7Zr40 | 1
4234 | Cu55Fe5Zr40 | 1
4235 | Cu57Fe3Zr40 | 1
4236 | Cu59Fe1Zr40 | 1
4237 | Cu60Fe0Zr40 | 1
4238 | Cu38.2Hf28.8Nb33 | 1
4239 | Cu39.9Hf30.1Nb30 | 1
4240 | Cu42.7Hf32.3Nb25 | 1
4241 | Cu45.6Hf34.4Nb20 | 1
4242 | Cu48.4Hf36.6Nb15 | 1
4243 | Cu51.3Hf38.7Nb10 | 1
4244 | Cu54.1Hf40.9Nb5 | 1
4245 | Cu56.4Hf42.6Nb1 | 1
4246 | Cu57Hf21Nb22 | 1
4247 | Cu57Hf23Nb20 | 1
4248 | Cu57Hf28Nb15 | 1
4249 | Cu57Hf33Nb10 | 1
4250 | Cu57Hf38Nb5 | 1
4251 | Cu57Hf42Nb1 | 1
4252 | Cu0Hf30Ni70 | 1
4253 | Cu0Hf40Ni60 | 1
4254 | Cu0Hf50Ni50 | 1
4255 | Cu0Hf60Ni40 | 1
4256 | Cu0Hf70Ni30 | 1
4257 | Cu10Hf20Ni70 | 1
4258 | Cu10Hf30Ni60 | 1
4259 | Cu10Hf40Ni50 | 1
4260 | Cu10Hf50Ni40 | 1
4261 | Cu10Hf60Ni30 | 1
4262 | Cu10Hf70Ni20 | 1
4263 | Cu10Hf75Ni15 | 1
4264 | Cu15Hf55Ni30 | 1
4265 | Cu20Hf20Ni60 | 1
4266 | Cu20Hf30Ni50 | 1
4267 | Cu20Hf40Ni40 | 1
4268 | Cu20Hf50Ni30 | 1
4269 | Cu20Hf55Ni25 | 1
4270 | Cu20Hf60Ni20 | 1
4271 | Cu20Hf65Ni15 | 1
4272 | Cu20Hf70Ni10 | 1
4273 | Cu25Hf50Ni25 | 1
4274 | Cu25Hf55Ni20 | 1
4275 | Cu30Hf20Ni50 | 1
4276 | Cu30Hf30Ni40 | 1
4277 | Cu30Hf40Ni30 | 1
4278 | Cu30Hf45Ni25 | 1
4279 | Cu30Hf50Ni20 | 1
4280 | Cu30Hf55Ni15 | 1
4281 | Cu30Hf60Ni10 | 1
4282 | Cu30Hf70Ni0 | 1
4283 | Cu35Hf45Ni20 | 1
4284 | Cu35Hf50Ni15 | 1
4285 | Cu40Hf20Ni40 | 1
4286 | Cu40Hf30Ni30 | 1
4287 | Cu40Hf40Ni20 | 1
4288 | Cu40Hf45Ni15 | 1
4289 | Cu40Hf50Ni10 | 1
4290 | Cu40Hf60Ni0 | 1
4291 | Cu50Hf20Ni30 | 1
4292 | Cu50Hf30Ni20 | 1
4293 | Cu50Hf40Ni10 | 1
4294 | Cu50Hf50Ni0 | 1
4295 | Cu60Hf20Ni20 | 1
4296 | Cu60Hf30Ni10 | 1
4297 | Cu60Hf40Ni0 | 1
4298 | Cu70Hf30Ni0 | 1
4299 | Cu70Hf20Ni10 | 0
4300 | Cu10Hf80Ni10 | 0
4301 | Cu20Hf10Ni70 | 0
4302 | Cu20Hf75Ni5 | 0
4303 | Cu30Hf10Ni60 | 0
4304 | Cu40Hf10Ni50 | 0
4305 | Cu50Hf10Ni40 | 0
4306 | Cu60Hf10Ni30 | 0
4307 | Cu70Hf10Ni20 | 0
4308 | Cu15La5Mg80 | 1
4309 | Cu15La40Mg45 | 1
4310 | Cu20La0Mg80 | 1
4311 | Cu20La5Mg75 | 1
4312 | Cu20La10Mg70 | 1
4313 | Cu20La30Mg50 | 1
4314 | Cu20La40Mg40 | 1
4315 | Cu25La20Mg55 | 1
4316 | Cu25La30Mg45 | 1
4317 | Cu25La40Mg35 | 1
4318 | Cu30La0Mg70 | 1
4319 | Cu30La5Mg65 | 1
4320 | Cu30La10Mg60 | 1
4321 | Cu30La20Mg50 | 1
4322 | Cu30La30Mg40 | 1
4323 | Cu30La40Mg30 | 1
4324 | Cu40La0Mg60 | 1
4325 | Cu40La5Mg55 | 1
4326 | Cu40La10Mg50 | 1
4327 | Cu40La20Mg40 | 1
4328 | Cu40La30Mg30 | 1
4329 | Cu50La10Mg40 | 1
4330 | Cu50La20Mg30 | 1
4331 | Cu10La40Mg50 | 0
4332 | Cu15La0Mg85 | 0
4333 | Cu15La10Mg75 | 0
4334 | Cu15La15Mg70 | 0
4335 | Cu15La30Mg55 | 0
4336 | Cu20La25Mg55 | 0
4337 | Cu20La50Mg30 | 0
4338 | Cu25La25Mg50 | 0
4339 | Cu30La50Mg20 | 0
4340 | Cu40La40Mg20 | 0
4341 | Cu50La30Mg20 | 0
4342 | Cu10La0Mg90 | 0
4343 | Cu10La10Mg80 | 0
4344 | Cu20La20Mg60 | 0
4345 | Cu50La0Mg50 | 0
4346 | Cu27La69Sr4 | 1
4347 | Cu27La70Sr3 | 1
4348 | Cu27La71Sr2 | 1
4349 | Cu27La73Sr0 | 1
4350 | Cu27.5La66Sr6.5 | 1
4351 | Cu27.5La67.5Sr5 | 1
4352 | Cu28La63.5Sr8.5 | 1
4353 | Cu28La64.5Sr7.5 | 1
4354 | Cu28.5La61.5Sr10 | 1
4355 | Cu28.5La62.5Sr9 | 1
4356 | Cu29La60Sr11 | 1
4357 | Cu30La57.5Sr12.5 | 1
4358 | Cu30La58Sr12 | 1
4359 | Cu30.5La56Sr13.5 | 1
4360 | Cu31La55Sr14 | 1
4361 | Cu32La53.5Sr14.5 | 1
4362 | Cu32.5La52.5Sr15 | 1
4363 | Cu33La51.5Sr15.5 | 1
4364 | Cu34La50Sr16 | 1
4365 | Cu35La48Sr17 | 1
4366 | Cu36La47Sr17 | 1
4367 | Cu37La47Sr16 | 1
4368 | Cu37La48Sr15 | 1
4369 | Cu37La49Sr14 | 1
4370 | Cu37La50.5Sr12.5 | 1
4371 | Cu37La52Sr11 | 1
4372 | Cu37La53Sr10 | 1
4373 | Cu37La54Sr9 | 1
4374 | Cu37La55Sr8 | 1
4375 | Cu37La56Sr7 | 1
4376 | Cu37La57Sr6 | 1
4377 | Cu37La58Sr5 | 1
4378 | Cu37La59Sr4 | 1
4379 | Cu37La59.5Sr3.5 | 1
4380 | Cu37La60.5Sr2.5 | 1
4381 | Cu37La61.5Sr1.5 | 1
4382 | Cu37La62Sr1 | 1
4383 | Cu37La63Sr0 | 1
4384 | Cu5Mg85Nd10 | 1
4385 | Cu10Mg70Nd20 | 1
4386 | Cu10Mg75Nd15 | 1
4387 | Cu10Mg80Nd10 | 1
4388 | Cu10Mg85Nd5 | 1
4389 | Cu15Mg65Nd20 | 1
4390 | Cu15Mg70Nd15 | 1
4391 | Cu15Mg75Nd10 | 1
4392 | Cu15Mg80Nd5 | 1
4393 | Cu20Mg45Nd35 | 1
4394 | Cu20Mg50Nd30 | 1
4395 | Cu20Mg55Nd25 | 1
4396 | Cu20Mg60Nd20 | 1
4397 | Cu20Mg65Nd15 | 1
4398 | Cu20Mg70Nd10 | 1
4399 | Cu20Mg75Nd5 | 1
4400 | Cu20Mg80Nd0 | 1
4401 | Cu25Mg45Nd30 | 1
4402 | Cu25Mg50Nd25 | 1
4403 | Cu25Mg55Nd20 | 1
4404 | Cu25Mg60Nd15 | 1
4405 | Cu25Mg65Nd10 | 1
4406 | Cu25Mg70Nd5 | 1
4407 | Cu30Mg40Nd30 | 1
4408 | Cu30Mg45Nd25 | 1
4409 | Cu30Mg50Nd20 | 1
4410 | Cu30Mg55Nd15 | 1
4411 | Cu30Mg60Nd10 | 1
4412 | Cu30Mg65Nd5 | 1
4413 | Cu30Mg70Nd0 | 1
4414 | Cu35Mg30Nd35 | 1
4415 | Cu35Mg45Nd20 | 1
4416 | Cu35Mg50Nd15 | 1
4417 | Cu35Mg55Nd10 | 1
4418 | Cu40Mg30Nd30 | 1
4419 | Cu40Mg40Nd20 | 1
4420 | Cu40Mg50Nd10 | 1
4421 | Cu40Mg55Nd5 | 1
4422 | Cu40Mg60Nd0 | 1
4423 | Cu50Mg20Nd30 | 1
4424 | Cu50Mg30Nd20 | 1
4425 | Cu50Mg40Nd10 | 1
4426 | Cu60Mg10Nd30 | 1
4427 | Cu60Mg20Nd20 | 1
4428 | Cu0Mg92.5Nd7.5 | 0
4429 | Cu5Mg90Nd5 | 0
4430 | Cu10Mg90Nd0 | 0
4431 | Cu15Mg60Nd25 | 0
4432 | Cu20Mg40Nd40 | 0
4433 | Cu40Mg20Nd40 | 0
4434 | Cu60Mg30Nd10 | 0
4435 | Cu0Mg85Nd15 | 0
4436 | Cu0Mg90Nd10 | 0
4437 | Cu0Mg95Nd5 | 0
4438 | Cu0Mg97.5Nd2.5 | 0
4439 | Cu5Mg80Nd15 | 0
4440 | Cu10Mg65Nd25 | 0
4441 | Cu50Mg50Nd0 | 0
4442 | Cu60Mg0Nd40 | 0
4443 | Cu70Mg0Nd30 | 0
4444 | Cu70Mg10Nd20 | 0
4445 | Cu80Mg0Nd20 | 0
4446 | Cu20Mg80Y0 | 1
4447 | Cu30Mg70Y0 | 1
4448 | Cu40Mg60Y0 | 1
4449 | Cu1Mg84Y15 | 1
4450 | Cu10Mg65Y25 | 1
4451 | Cu15Mg70Y15 | 1
4452 | Cu15Mg80Y5 | 1
4453 | Cu20Mg50Y30 | 1
4454 | Cu20Mg60Y20 | 1
4455 | Cu20Mg79Y1 | 1
4456 | Cu25Mg60Y15 | 1
4457 | Cu25Mg70Y5 | 1
4458 | Cu30Mg40Y30 | 1
4459 | Cu30Mg50Y20 | 1
4460 | Cu30Mg60Y10 | 1
4461 | Cu30Mg69Y1 | 1
4462 | Cu37Mg48Y15 | 1
4463 | Cu40Mg30Y30 | 1
4464 | Cu40Mg40Y20 | 1
4465 | Cu40Mg55Y5 | 1
4466 | Cu40Mg59Y1 | 1
4467 | Cu1Mg79Y20 | 0
4468 | Cu5Mg65Y30 | 0
4469 | Cu5Mg75Y20 | 0
4470 | Cu10Mg60Y30 | 0
4471 | Cu15Mg84Y1 | 0
4472 | Cu30Mg30Y40 | 0
4473 | Cu40Mg20Y40 | 0
4474 | Cu1Mg89Y10 | 0
4475 | Cu5Mg90Y5 | 0
4476 | Cu10Mg89Y1 | 0
4477 | Cu16Mg60Y24 | 1
4478 | Cu5Mg85Y10 | 1
4479 | Cu10Mg70Y20 | 1
4480 | Cu10Mg75Y15 | 1
4481 | Cu10Mg80Y10 | 1
4482 | Cu10Mg85Y5 | 1
4483 | Cu15Mg75Y10 | 1
4484 | Cu20Mg70Y10 | 1
4485 | Cu25Mg65Y10 | 1
4486 | Cu8Mg80Y12 | 1
4487 | Cu24Mg40Y36 | 1
4488 | Cu32Mg20Y48 | 1
4489 | Cu40Mg0Y60 | 1
4490 | Cu38.2Nb33Ti28.8 | 1
4491 | Cu39.9Nb30Ti30.1 | 1
4492 | Cu42.7Nb25Ti32.3 | 1
4493 | Cu45.6Nb20Ti34.4 | 1
4494 | Cu48.4Nb15Ti36.6 | 1
4495 | Cu51.3Nb10Ti38.7 | 1
4496 | Cu54.1Nb5Ti40.9 | 1
4497 | Cu56.4Nb1Ti42.6 | 1
4498 | Cu57Nb1Ti42 | 1
4499 | Cu57Nb5Ti38 | 1
4500 | Cu57Nb10Ti33 | 1
4501 | Cu57Nb15Ti28 | 1
4502 | Cu57Nb20Ti23 | 1
4503 | Cu57Nb22Ti21 | 1
4504 | Cu38.2Nb33Zr28.8 | 1
4505 | Cu39.9Nb30Zr30.1 | 1
4506 | Cu42.7Nb25Zr32.3 | 1
4507 | Cu45.6Nb20Zr34.4 | 1
4508 | Cu48.4Nb15Zr36.6 | 1
4509 | Cu51.3Nb10Zr38.7 | 1
4510 | Cu54.1Nb5Zr40.9 | 1
4511 | Cu56.4Nb1Zr42.6 | 1
4512 | Cu57Nb1Zr42 | 1
4513 | Cu57Nb5Zr38 | 1
4514 | Cu57Nb10Zr33 | 1
4515 | Cu57Nb15Zr28 | 1
4516 | Cu57Nb20Zr23 | 1
4517 | Cu57Nb22Zr21 | 1
4518 | Cu0Ni80P20 | 1
4519 | Cu14.4Ni65.6P20 | 1
4520 | Cu52.8Ni27.2P20 | 1
4521 | Cu61.6Ni18.4P20 | 1
4522 | Cu67Ni17P16 | 1
4523 | Cu69Ni13P18 | 1
4524 | Cu73Ni11P16 | 1
4525 | Cu2Ni76P22 | 1
4526 | Cu2Ni78P20 | 1
4527 | Cu2Ni80P18 | 1
4528 | Cu4Ni74P22 | 1
4529 | Cu4Ni76P20 | 1
4530 | Cu4Ni78P18 | 1
4531 | Cu6Ni72P22 | 1
4532 | Cu6Ni74P20 | 1
4533 | Cu6Ni76P18 | 1
4534 | Cu8Ni70P22 | 1
4535 | Cu8Ni72P20 | 1
4536 | Cu8Ni74P18 | 1
4537 | Cu10Ni68P22 | 1
4538 | Cu10Ni70P20 | 1
4539 | Cu10Ni72P18 | 1
4540 | Cu12Ni68P20 | 1
4541 | Cu1Ni75P24 | 0
4542 | Cu1Ni83P16 | 0
4543 | Cu2Ni74P24 | 0
4544 | Cu2Ni82P16 | 0
4545 | Cu3Ni73P24 | 0
4546 | Cu3Ni81P16 | 0
4547 | Cu4Ni80P16 | 0
4548 | Cu12Ni67P21 | 0
4549 | Cu13Ni66P21 | 0
4550 | Cu13Ni67P20 | 0
4551 | Cu13Ni69P18 | 0
4552 | Cu14Ni66P20 | 0
4553 | Cu14Ni68P18 | 0
4554 | Cu16Ni23Ti61 | 1
4555 | Cu0Ni30Ti70 | 1
4556 | Cu0Ni33Ti67 | 1
4557 | Cu0Ni40Ti60 | 1
4558 | Cu0Ni45Ti55 | 1
4559 | Cu5Ni20Ti75 | 1
4560 | Cu10Ni20Ti70 | 1
4561 | Cu10Ni30Ti60 | 1
4562 | Cu20Ni10Ti70 | 1
4563 | Cu20Ni20Ti60 | 1
4564 | Cu20Ni30Ti50 | 1
4565 | Cu30Ni10Ti60 | 1
4566 | Cu30Ni20Ti50 | 1
4567 | Cu30Ni30Ti40 | 1
4568 | Cu35Ni0Ti65 | 1
4569 | Cu40Ni0Ti60 | 1
4570 | Cu40Ni10Ti50 | 1
4571 | Cu40Ni20Ti40 | 1
4572 | Cu40Ni30Ti30 | 1
4573 | Cu50Ni0Ti50 | 1
4574 | Cu50Ni20Ti30 | 1
4575 | Cu60Ni0Ti40 | 1
4576 | Cu60Ni10Ti30 | 1
4577 | Cu70Ni0Ti30 | 1
4578 | Cu75Ni0Ti25 | 1
4579 | Cu0Ni25Ti75 | 0
4580 | Cu0Ni60Ti40 | 0
4581 | Cu0Ni65Ti35 | 0
4582 | Cu10Ni50Ti40 | 0
4583 | Cu15Ni5Ti80 | 0
4584 | Cu20Ni40Ti40 | 0
4585 | Cu30Ni0Ti70 | 0
4586 | Cu30Ni40Ti30 | 0
4587 | Cu35Ni35Ti30 | 0
4588 | Cu40Ni40Ti20 | 0
4589 | Cu50Ni30Ti20 | 0
4590 | Cu80Ni0Ti20 | 0
4591 | Cu0Ni10Ti90 | 0
4592 | Cu0Ni20Ti80 | 0
4593 | Cu0Ni70Ti30 | 0
4594 | Cu0Ni75Ti25 | 0
4595 | Cu0Ni90Ti10 | 0
4596 | Cu5Ni5Ti90 | 0
4597 | Cu5Ni10Ti85 | 0
4598 | Cu5Ni15Ti80 | 0
4599 | Cu10Ni0Ti90 | 0
4600 | Cu10Ni10Ti80 | 0
4601 | Cu10Ni60Ti30 | 0
4602 | Cu10Ni70Ti20 | 0
4603 | Cu10Ni80Ti10 | 0
4604 | Cu15Ni10Ti75 | 0
4605 | Cu20Ni50Ti30 | 0
4606 | Cu20Ni60Ti20 | 0
4607 | Cu20Ni70Ti10 | 0
4608 | Cu30Ni50Ti20 | 0
4609 | Cu30Ni60Ti10 | 0
4610 | Cu50Ni40Ti10 | 0
4611 | Cu70Ni10Ti20 | 0
4612 | Cu70Ni20Ti10 | 0
4613 | Cu80Ni10Ti10 | 0
4614 | Cu90Ni0Ti10 | 0
4615 | Cu45Ni10Ti45 | 1
4616 | Cu10Ni40Ti50 | 0
4617 | Cu15Ni35Ti50 | 0
4618 | Cu0Ni50Ti50 | 0
4619 | Cu5Ni45Ti50 | 0
4620 | Cu13Ni37Ti50 | 0
4621 | Cu50Ni10Ti40 | 1
4622 | Cu25Ni25Ti50 | 1
4623 | Cu0Ni33Zr67 | 1
4624 | Cu33Ni0.05Zr66.95 | 1
4625 | Cu33Ni0.1Zr66.9 | 1
4626 | Cu33Ni0.15Zr66.85 | 1
4627 | Cu33Ni0.2Zr66.8 | 1
4628 | Cu15Ni28.05Zr56.95 | 1
4629 | Cu5Ni31.35Zr63.65 | 1
4630 | Cu10Ni29.7Zr60.3 | 1
4631 | Cu20Ni26.4Zr53.6 | 1
4632 | Cu0Ni30Zr70 | 1
4633 | Cu0Ni40Zr60 | 1
4634 | Cu0Ni50Zr50 | 1
4635 | Cu0Ni60Zr40 | 1
4636 | Cu10Ni20Zr70 | 1
4637 | Cu10Ni30Zr60 | 1
4638 | Cu10Ni40Zr50 | 1
4639 | Cu10Ni50Zr40 | 1
4640 | Cu10Ni60Zr30 | 1
4641 | Cu15Ni25Zr60 | 1
4642 | Cu15Ni30Zr55 | 1
4643 | Cu20Ni10Zr70 | 1
4644 | Cu20Ni20Zr60 | 1
4645 | Cu20Ni30Zr50 | 1
4646 | Cu20Ni40Zr40 | 1
4647 | Cu20Ni50Zr30 | 1
4648 | Cu25Ni15Zr60 | 1
4649 | Cu25Ni20Zr55 | 1
4650 | Cu25Ni25Zr50 | 1
4651 | Cu30Ni0Zr70 | 1
4652 | Cu30Ni10Zr60 | 1
4653 | Cu30Ni15Zr55 | 1
4654 | Cu30Ni20Zr50 | 1
4655 | Cu30Ni25Zr45 | 1
4656 | Cu30Ni30Zr40 | 1
4657 | Cu30Ni40Zr30 | 1
4658 | Cu35Ni15Zr50 | 1
4659 | Cu35Ni20Zr45 | 1
4660 | Cu40Ni0Zr60 | 1
4661 | Cu40Ni10Zr50 | 1
4662 | Cu40Ni15Zr45 | 1
4663 | Cu40Ni20Zr40 | 1
4664 | Cu40Ni30Zr30 | 1
4665 | Cu50Ni0Zr50 | 1
4666 | Cu50Ni10Zr40 | 1
4667 | Cu50Ni20Zr30 | 1
4668 | Cu60Ni0Zr40 | 1
4669 | Cu60Ni10Zr30 | 1
4670 | Cu70Ni0Zr30 | 1
4671 | Cu5Ni20Zr75 | 0
4672 | Cu10Ni10Zr80 | 0
4673 | Cu20Ni5Zr75 | 0
4674 | Cu20Ni60Zr20 | 0
4675 | Cu30Ni50Zr20 | 0
4676 | Cu40Ni40Zr20 | 0
4677 | Cu50Ni30Zr20 | 0
4678 | Cu60Ni20Zr20 | 0
4679 | Cu70Ni10Zr20 | 0
4680 | Cu56P2Zr42 | 1
4681 | Cu70Pb1Zn29 | 1
4682 | Cu0Pd79Si21 | 1
4683 | Cu0Pd84Si16 | 1
4684 | Cu0Pd85Si15 | 1
4685 | Cu3.5Pd80Si16.5 | 1
4686 | Cu4.5Pd77.5Si18 | 1
4687 | Cu7Pd73Si20 | 1
4688 | Cu7Pd76.5Si16.5 | 1
4689 | Cu11Pd69.5Si19.5 | 1
4690 | Cu14.5Pd69Si16.5 | 1
4691 | Cu19Pd64.5Si16.5 | 1
4692 | Cu0Pd82.4Si17.6 | 1
4693 | Cu2Pd80.75Si17.25 | 1
4694 | Cu4Pd79.1Si16.9 | 1
4695 | Cu5.7Pd73.8Si20.5 | 1
4696 | Cu5.8Pd74.7Si19.5 | 1
4697 | Cu5.9Pd75.6Si18.5 | 1
4698 | Cu5.9Pd76.6Si17.5 | 1
4699 | Cu6.1Pd78.4Si15.5 | 1
4700 | Cu8Pd75.8Si16.2 | 1
4701 | Cu10Pd74.2Si15.8 | 1
4702 | Cu12Pd72.5Si15.5 | 1
4703 | Cu14Pd70.9Si15.1 | 1
4704 | Cu1.7Pd81.8Si16.5 | 1
4705 | Cu4.2Pd79.3Si16.5 | 1
4706 | Cu6.7Pd76.8Si16.5 | 1
4707 | Cu10Pd73.5Si16.5 | 1
4708 | Cu15Pd68.5Si16.5 | 1
4709 | Cu20.9Pd62.6Si16.5 | 1
4710 | Cu26.7Pd56.8Si16.5 | 0
4711 | Cu0Pd78Si22 | 1
4712 | Cu0Pd80Si20 | 1
4713 | Cu7Pd76Si17 | 1
4714 | Cu8Pd74Si18 | 1
4715 | Cu9Pd75Si16 | 1
4716 | Cu10Pd70Si20 | 1
4717 | Cu10Pd73Si17 | 1
4718 | Cu12Pd66Si22 | 1
4719 | Cu12.5Pd70.5Si17 | 1
4720 | Cu15Pd69Si16 | 1
4721 | Cu4Pd79.5Si16.5 | 1
4722 | Cu12.5Pd71Si16.5 | 1
4723 | Cu16.5Pd67Si16.5 | 1
4724 | Cu0Pd82Si18 | 1
4725 | Cu6Pd77.5Si16.5 | 1
4726 | Cu0Pd83.5Si16.5 | 1
4727 | Cu3Pd80Si17 | 1
4728 | Cu39Ti17Zr44 | 1
4729 | Cu39Ti21Zr40 | 1
4730 | Cu40Ti30Zr30 | 1
4731 | Cu44Ti10Zr46 | 1
4732 | Cu44Ti16Zr40 | 1
4733 | Cu45Ti20Zr35 | 1
4734 | Cu45Ti25Zr30 | 1
4735 | Cu47Ti35Zr18 | 1
4736 | Cu50Ti0Zr50 | 1
4737 | Cu50Ti15Zr35 | 1
4738 | Cu50Ti30Zr20 | 1
4739 | Cu54Ti11Zr35 | 1
4740 | Cu55Ti20Zr25 | 1
4741 | Cu55Ti25Zr20 | 1
4742 | Cu56Ti0Zr44 | 1
4743 | Cu60Ti40Zr0 | 1
4744 | Cu62Ti0Zr38 | 1
4745 | Cu65Ti0Zr35 | 1
4746 | Cu65Ti20Zr15 | 1
4747 | Cu70Ti0Zr30 | 1
4748 | Cu31Ti41Zr28 | 0
4749 | Cu34Ti44Zr22 | 0
4750 | Cu46Ti0Zr54 | 0
4751 | Cu66Ti34Zr0 | 0
4752 | Cu75Ti8Zr17 | 0
4753 | Cu20Ti80Zr0 | 0
4754 | Cu28Ti0Zr72 | 0
4755 | Cu30Ti70Zr0 | 0
4756 | Cu33Ti0Zr67 | 0
4757 | Cu35Ti65Zr0 | 0
4758 | Cu75Ti0Zr25 | 0
4759 | Cu75Ti25Zr0 | 0
4760 | Cu80Ti0Zr20 | 0
4761 | Cu85Ti15Zr0 | 0
4762 | Cu95Ti0Zr5 | 0
4763 | Cu50Ti50Zr0 | 1
4764 | Cu60Ti25Zr15 | 1
4765 | Dy0.3Fe89.7Zr10 | 1
4766 | Dy88Fe2Zr10 | 1
4767 | Dy84Fe6Zr10 | 0
4768 | Fe10Ga18Gd72 | 1
4769 | Fe88Gd2Zr10 | 1
4770 | Fe89.7Gd0.3Zr10 | 1
4771 | Fe84Gd6Zr10 | 0
4772 | Fe89.91Ge0.09Zr10 | 1
4773 | Fe89.946Ge0.054Zr10 | 1
4774 | Fe89.964Ge0.036Zr10 | 1
4775 | Fe89.982Ge0.018Zr10 | 1
4776 | Fe90Ge0Zr10 | 1
4777 | Fe24Hf0Zr76 | 1
4778 | Fe24Hf7.6Zr68.4 | 1
4779 | Fe24Hf15.2Zr60.8 | 1
4780 | Fe24Hf22.8Zr53.2 | 1
4781 | Fe24Hf34.2Zr41.8 | 1
4782 | Fe28Ir2Zr70 | 1
4783 | Fe84La6Zr10 | 1
4784 | Fe88La2Zr10 | 1
4785 | Fe89.7La0.3Zr10 | 1
4786 | Fe68Mn15P17 | 1
4787 | Fe71Mn12P17 | 1
4788 | Fe74Mn9P17 | 1
4789 | Fe86Mn4Zr10 | 1
4790 | Fe88Mn2Zr10 | 1
4791 | Fe90Mn0Zr10 | 1
4792 | Fe82Mn8Zr10 | 1
4793 | Fe74Mo9P17 | 1
4794 | Fe76Mo7P17 | 1
4795 | Fe0Ni80P20 | 1
4796 | Fe1Ni79P20 | 1
4797 | Fe3Ni77P20 | 1
4798 | Fe5Ni75P20 | 1
4799 | Fe10Ni70P20 | 1
4800 | Fe15Ni65P20 | 1
4801 | Fe20Ni60P20 | 1
4802 | Fe25Ni55P20 | 1
4803 | Fe30Ni50P20 | 1
4804 | Fe35Ni45P20 | 1
4805 | Fe60Ni20P20 | 1
4806 | Fe80Ni0P20 | 1
4807 | Fe40Ni40P20 | 1
4808 | Fe16Ni64P20 | 1
4809 | Fe9Ni81Zr10 | 1
4810 | Fe18Ni72Zr10 | 1
4811 | Fe36Ni54Zr10 | 1
4812 | Fe54Ni36Zr10 | 1
4813 | Fe63Ni27Zr10 | 1
4814 | Fe81Ni9Zr10 | 1
4815 | Fe90Ni0Zr10 | 1
4816 | Fe33Ni0.05Zr66.95 | 1
4817 | Fe33Ni0.1Zr66.9 | 1
4818 | Fe33Ni0.15Zr66.85 | 1
4819 | Fe33Ni0.2Zr66.8 | 1
4820 | Fe5Ni31.35Zr63.65 | 1
4821 | Fe10Ni29.7Zr60.3 | 1
4822 | Fe15Ni28.05Zr56.95 | 1
4823 | Fe20Ni26.4Zr53.6 | 1
4824 | Fe25Ni24.75Zr50.25 | 1
4825 | Fe30Ni23.1Zr46.9 | 1
4826 | Fe76.5Ni13.5Zr10 | 1
4827 | Fe0Ni33Zr67 | 1
4828 | Fe3.3Ni29.7Zr67 | 1
4829 | Fe6.6Ni26.4Zr67 | 1
4830 | Fe9.9Ni23.1Zr67 | 1
4831 | Fe13.2Ni19.8Zr67 | 1
4832 | Fe16.5Ni16.5Zr67 | 1
4833 | Fe20.2Ni12.8Zr67 | 1
4834 | Fe23.1Ni9.9Zr67 | 1
4835 | Fe29.7Ni3.3Zr67 | 1
4836 | Fe33Ni0Zr67 | 1
4837 | Fe72Ni18Zr10 | 1
4838 | Fe80P15Si5 | 1
4839 | Fe80P18Si2 | 1
4840 | Fe80P9.5Si10.5 | 1
4841 | Fe80P10Si10 | 1
4842 | Fe80P11Si9 | 1
4843 | Fe80P12Si8 | 1
4844 | Fe80P13Si7 | 1
4845 | Fe80P14Si6 | 1
4846 | Fe80P16Si4 | 1
4847 | Fe80P17.5Si2.5 | 1
4848 | Fe80P20Si0 | 1
4849 | Fe74P17V9 | 1
4850 | Fe76P17V7 | 1
4851 | Fe1.7Pd81.8Si16.5 | 1
4852 | Fe4.2Pd79.3Si16.5 | 1
4853 | Fe6.7Pd76.8Si16.5 | 1
4854 | Fe10Pd73.5Si16.5 | 1
4855 | Fe12.5Pd71Si16.5 | 1
4856 | Fe15Pd68.5Si16.5 | 0
4857 | Fe13Pd67Si20 | 1
4858 | Fe5.1Pd78.1Si16.8 | 1
4859 | Fe0Pd80Si20 | 1
4860 | Fe7Pd73Si20 | 1
4861 | Fe28Pd2Zr70 | 1
4862 | Fe84Pr6Zr10 | 1
4863 | Fe89.7Pr0.3Zr10 | 1
4864 | Fe88Pr2Zr10 | 0
4865 | Fe28Rh2Zr70 | 1
4866 | Fe28Ru2Zr70 | 1
4867 | Fe25Sc37.5Zr37.5 | 1
4868 | Fe25Sc75Zr0 | 1
4869 | Fe90Sc10Zr0 | 1
4870 | Fe56.7Si15Tb28.3 | 1
4871 | Fe61.7Si7.5Tb30.8 | 1
4872 | Fe65Si2.5Tb32.5 | 1
4873 | Fe66.7Si0Tb33.3 | 0
4874 | Fe12Si16Ti72 | 1
4875 | Fe89.91Si0.09Zr10 | 1
4876 | Fe89.946Si0.054Zr10 | 1
4877 | Fe89.964Si0.036Zr10 | 1
4878 | Fe89.982Si0.018Zr10 | 1
4879 | Fe90Si0Zr10 | 1
4880 | Fe0Si15Zr85 | 1
4881 | Fe10Si15Zr75 | 1
4882 | Fe20Si65Zr15 | 1
4883 | Fe22Si10Zr68 | 1
4884 | Fe89.91V0.09Zr10 | 1
4885 | Fe89.946V0.054Zr10 | 1
4886 | Fe89.964V0.036Zr10 | 1
4887 | Fe89.982V0.018Zr10 | 1
4888 | Fe90V0Zr10 | 1
4889 | Ge15Mo0Zr85 | 1
4890 | Ge15Mo10Zr75 | 1
4891 | Ge15Mo20Zr65 | 1
4892 | Ge1Nb80Si19 | 1
4893 | Ge2Nb80Si18 | 1
4894 | Ge3Nb80Si17 | 1
4895 | Ge4Nb80Si16 | 1
4896 | Ge0Nb77Si23 | 1
4897 | Ge0Nb80Si20 | 1
4898 | Ge4Nb76Si20 | 1
4899 | Ge8Nb76Si16 | 1
4900 | Ge8Nb78Si14 | 1
4901 | Ge13Nb77Si10 | 1
4902 | Ge15Nb75Si10 | 1
4903 | Ge15Nb76.5Si8.5 | 1
4904 | Ge13Nb0Zr87 | 1
4905 | Ge15Nb50Zr35 | 1
4906 | Ge15Nb60Zr25 | 1
4907 | Ge17Nb0Zr83 | 1
4908 | Ge15Nb0Zr85 | 1
4909 | Ge15Nb10Zr75 | 1
4910 | Ge15Nb20Zr65 | 1
4911 | Ge15Nb30Zr55 | 1
4912 | Ge15Nb40Zr45 | 1
4913 | Ge0Pd80Si20 | 1
4914 | Ge0Pd82Si18 | 1
4915 | Ge0Pd84Si16 | 1
4916 | Ge0Pd85Si15 | 1
4917 | Ge2Pd84Si14 | 1
4918 | Ge3Pd84Si13 | 1
4919 | Ge4Pd84Si12 | 1
4920 | Ge7Pd83Si10 | 1
4921 | Ge0Pd79Si21 | 1
4922 | Ge21Pd79Si0 | 1
4923 | Ge15Ta0Zr85 | 1
4924 | Ge15Ta20Zr65 | 1
4925 | Ge15Ti0Zr85 | 1
4926 | Ge15Ti20Zr65 | 1
4927 | Ge15V0Zr85 | 1
4928 | Ge15V10Zr75 | 1
4929 | Ge15V20Zr65 | 1
4930 | Hf40Nb45Si15 | 1
4931 | Hf41Nb44Si15 | 1
4932 | Hf42Nb43Si15 | 1
4933 | Hf43Nb42Si15 | 1
4934 | Hf44Nb41Si15 | 1
4935 | Hf46Nb39Si15 | 1
4936 | Hf47Nb38Si15 | 1
4937 | Hf48Nb37Si15 | 1
4938 | Hf49Nb36Si15 | 1
4939 | Hf50Nb35Si15 | 1
4940 | Hf51Nb34Si15 | 1
4941 | Hf52Nb33Si15 | 1
4942 | Hf53Nb32Si15 | 1
4943 | Hf54Nb31Si15 | 1
4944 | Hf55Nb30Si15 | 1
4945 | Hf56Nb29Si15 | 1
4946 | Hf57Nb28Si15 | 1
4947 | Hf58Nb27Si15 | 1
4948 | Hf59Nb26Si15 | 1
4949 | Hf60Nb25Si15 | 1
4950 | Hf61Nb24Si15 | 1
4951 | Hf62Nb23Si15 | 1
4952 | Hf63Nb22Si15 | 1
4953 | Hf64Nb21Si15 | 1
4954 | Hf65Nb20Si15 | 1
4955 | Hf66Nb19Si15 | 1
4956 | Hf67Nb18Si15 | 1
4957 | Hf68Nb17Si15 | 1
4958 | Hf69Nb16Si15 | 1
4959 | Hf70Nb15Si15 | 1
4960 | Hf71Nb14Si15 | 1
4961 | Hf72Nb13Si15 | 1
4962 | Hf73Nb12Si15 | 1
4963 | Hf74Nb11Si15 | 1
4964 | Hf76Nb9Si15 | 1
4965 | Hf77Nb8Si15 | 1
4966 | Hf78Nb7Si15 | 1
4967 | Hf79Nb6Si15 | 1
4968 | Hf80Nb5Si15 | 1
4969 | Hf81Nb4Si15 | 1
4970 | Hf82Nb3Si15 | 1
4971 | Hf83Nb2Si15 | 1
4972 | Hf84Nb1Si15 | 1
4973 | Hf45Nb40Si15 | 1
4974 | Hf75Nb10Si15 | 1
4975 | Hf85Nb0Si15 | 1
4976 | Hf67Ni27P6 | 1
4977 | Hf67Ni33P0 | 1
4978 | Hf50Si15V35 | 1
4979 | Hf51Si15V34 | 1
4980 | Hf52Si15V33 | 1
4981 | Hf53Si15V32 | 1
4982 | Hf54Si15V31 | 1
4983 | Hf56Si15V29 | 1
4984 | Hf57Si15V28 | 1
4985 | Hf58Si15V27 | 1
4986 | Hf59Si15V26 | 1
4987 | Hf60Si15V25 | 1
4988 | Hf61Si15V24 | 1
4989 | Hf62Si15V23 | 1
4990 | Hf63Si15V22 | 1
4991 | Hf64Si15V21 | 1
4992 | Hf65Si15V20 | 1
4993 | Hf66Si15V19 | 1
4994 | Hf67Si15V18 | 1
4995 | Hf68Si15V17 | 1
4996 | Hf69Si15V16 | 1
4997 | Hf70Si15V15 | 1
4998 | Hf71Si15V14 | 1
4999 | Hf72Si15V13 | 1
5000 | Hf73Si15V12 | 1
5001 | Hf74Si15V11 | 1
5002 | Hf75Si15V10 | 1
5003 | Hf76Si15V9 | 1
5004 | Hf77Si15V8 | 1
5005 | Hf78Si15V7 | 1
5006 | Hf79Si15V6 | 1
5007 | Hf80Si15V5 | 1
5008 | Hf81Si15V4 | 1
5009 | Hf82Si15V3 | 1
5010 | Hf83Si15V2 | 1
5011 | Hf84Si15V1 | 1
5012 | Hf85Si15V0 | 1
5013 | Hf55Si15V30 | 1
5014 | Hf0Si15Zr85 | 1
5015 | Hf10Si15Zr75 | 1
5016 | Hf20Si15Zr65 | 1
5017 | Hf30Si15Zr55 | 1
5018 | Hf40Si15Zr45 | 1
5019 | Hf55Si15Zr30 | 1
5020 | In6Mg70Zn24 | 1
5021 | Ir1Nb40Ni59 | 1
5022 | Ir1Ni59Ta40 | 1
5023 | Ir40P19Pd41 | 1
5024 | La0Mg80Ni20 | 1
5025 | La0Mg85Ni15 | 1
5026 | La0Mg90Ni10 | 1
5027 | La5Mg75Ni20 | 1
5028 | La5Mg80Ni15 | 1
5029 | La5Mg85Ni10 | 1
5030 | La10Mg60Ni30 | 1
5031 | La10Mg65Ni25 | 1
5032 | La10Mg70Ni20 | 1
5033 | La10Mg75Ni15 | 1
5034 | La10Mg80Ni10 | 1
5035 | La15Mg55Ni30 | 1
5036 | La15Mg60Ni25 | 1
5037 | La15Mg65Ni20 | 1
5038 | La15Mg70Ni15 | 1
5039 | La15Mg75Ni10 | 1
5040 | La20Mg35Ni45 | 1
5041 | La20Mg40Ni40 | 1
5042 | La20Mg45Ni35 | 1
5043 | La20Mg55Ni25 | 1
5044 | La20Mg60Ni20 | 1
5045 | La20Mg65Ni15 | 1
5046 | La25Mg45Ni30 | 1
5047 | La30Mg30Ni40 | 1
5048 | La30Mg40Ni30 | 1
5049 | La30Mg45Ni25 | 1
5050 | La5Mg90Ni5 | 0
5051 | La30Mg60Ni10 | 0
5052 | La40Mg10Ni50 | 0
5053 | La40Mg40Ni20 | 0
5054 | La50Mg20Ni30 | 0
5055 | La0Mg70Ni30 | 0
5056 | La10Mg85Ni5 | 0
5057 | La15Mg80Ni5 | 0
5058 | La20Mg70Ni10 | 0
5059 | La50Mg0Ni50 | 0
5060 | La9Mg85Ni6 | 1
5061 | La10Mg50Ni40 | 1
5062 | La12Mg80Ni8 | 1
5063 | La15Mg50Ni35 | 1
5064 | La18Mg70Ni12 | 1
5065 | La20Mg50Ni30 | 1
5066 | La24Mg60Ni16 | 1
5067 | La25Mg50Ni25 | 1
5068 | La30Mg50Ni20 | 1
5069 | La35Mg50Ni15 | 1
5070 | La36Mg40Ni24 | 1
5071 | La40Mg50Ni10 | 1
5072 | La48Mg20Ni32 | 1
5073 | La60Mg0Ni40 | 1
5074 | La0Mg60Zn40 | 1
5075 | La0Mg65Zn35 | 1
5076 | La0Mg70Zn30 | 1
5077 | La0Mg75Zn25 | 1
5078 | La3Mg72Zn25 | 1
5079 | La3Mg75Zn22 | 1
5080 | La4Mg74Zn22 | 1
5081 | La4Mg76Zn20 | 1
5082 | La5Mg70Zn25 | 1
5083 | La5Mg75Zn20 | 1
5084 | La7Mg71Zn22 | 1
5085 | La8Mg67Zn25 | 1
5086 | La8Mg72Zn20 | 1
5087 | La10Mg65Zn25 | 1
5088 | La10Mg70Zn20 | 1
5089 | Mg84Mn4Y12 | 1
5090 | Mg84Mn6Y10 | 1
5091 | Mg85Mn0Y15 | 1
5092 | Mg86Mn2Y12 | 1
5093 | Mg86Mn4Y10 | 1
5094 | Mg86.5Mn6Y7.5 | 1
5095 | Mg87Mn8Y5 | 1
5096 | Mg88Mn2Y10 | 1
5097 | Mg88.5Mn4Y7.5 | 1
5098 | Mg89Mn6Y5 | 1
5099 | Mg91Mn4Y5 | 1
5100 | Mg91.5Mn6Y2.5 | 1
5101 | Mg82Mn8Y10 | 0
5102 | Mg83Mn2Y15 | 0
5103 | Mg84.5Mn8Y7.5 | 0
5104 | Mg87.5Mn10Y2.5 | 0
5105 | Mg89.5Mn8Y2.5 | 0
5106 | Mg90.5Mn2Y7.5 | 0
5107 | Mg93Mn2Y5 | 0
5108 | Mg95Mn5Y0 | 0
5109 | Mg77.5Mn10Y12.5 | 0
5110 | Mg80Mn15Y5 | 0
5111 | Mg81Mn4Y15 | 0
5112 | Mg82.5Mn10Y7.5 | 0
5113 | Mg85Mn15Y0 | 0
5114 | Mg90Mn0Y10 | 0
5115 | Mg90Mn10Y0 | 0
5116 | Mg92.5Mn7.5Y0 | 0
5117 | Mg93.5Mn4Y2.5 | 0
5118 | Mg95.5Mn2Y2.5 | 0
5119 | Mg0Nd60Ni40 | 1
5120 | Mg0Nd70Ni30 | 1
5121 | Mg10Nd40Ni50 | 1
5122 | Mg10Nd50Ni40 | 1
5123 | Mg10Nd60Ni30 | 1
5124 | Mg20Nd30Ni50 | 1
5125 | Mg20Nd40Ni40 | 1
5126 | Mg20Nd50Ni30 | 1
5127 | Mg20Nd60Ni20 | 1
5128 | Mg30Nd40Ni30 | 1
5129 | Mg30Nd50Ni20 | 1
5130 | Mg35Nd25Ni40 | 1
5131 | Mg40Nd20Ni40 | 1
5132 | Mg40Nd25Ni35 | 1
5133 | Mg40Nd30Ni30 | 1
5134 | Mg40Nd35Ni25 | 1
5135 | Mg45Nd15Ni40 | 1
5136 | Mg45Nd20Ni35 | 1
5137 | Mg45Nd25Ni30 | 1
5138 | Mg45Nd30Ni25 | 1
5139 | Mg45Nd35Ni20 | 1
5140 | Mg50Nd15Ni35 | 1
5141 | Mg50Nd20Ni30 | 1
5142 | Mg50Nd25Ni25 | 1
5143 | Mg50Nd30Ni20 | 1
5144 | Mg50Nd35Ni15 | 1
5145 | Mg55Nd10Ni35 | 1
5146 | Mg55Nd15Ni30 | 1
5147 | Mg55Nd20Ni25 | 1
5148 | Mg55Nd25Ni20 | 1
5149 | Mg55Nd30Ni15 | 1
5150 | Mg55Nd35Ni10 | 1
5151 | Mg60Nd10Ni30 | 1
5152 | Mg60Nd15Ni25 | 1
5153 | Mg60Nd20Ni20 | 1
5154 | Mg60Nd25Ni15 | 1
5155 | Mg60Nd30Ni10 | 1
5156 | Mg65Nd5Ni30 | 1
5157 | Mg65Nd10Ni25 | 1
5158 | Mg65Nd15Ni20 | 1
5159 | Mg65Nd20Ni15 | 1
5160 | Mg65Nd25Ni10 | 1
5161 | Mg70Nd10Ni20 | 1
5162 | Mg70Nd15Ni15 | 1
5163 | Mg70Nd20Ni10 | 1
5164 | Mg75Nd5Ni20 | 1
5165 | Mg75Nd10Ni15 | 1
5166 | Mg75Nd15Ni10 | 1
5167 | Mg75Nd20Ni5 | 1
5168 | Mg80Nd0Ni20 | 1
5169 | Mg80Nd10Ni10 | 1
5170 | Mg83Nd5Ni12 | 1
5171 | Mg85Nd5Ni10 | 1
5172 | Mg85Nd10Ni5 | 1
5173 | Mg88Nd5Ni7 | 1
5174 | Mg90Nd7.5Ni2.5 | 1
5175 | Mg0Nd30Ni70 | 0
5176 | Mg10Nd30Ni60 | 0
5177 | Mg50Nd10Ni40 | 0
5178 | Mg50Nd40Ni10 | 0
5179 | Mg80Nd15Ni5 | 0
5180 | Mg90Nd0Ni10 | 0
5181 | Mg90Nd5Ni5 | 0
5182 | Mg92.5Nd7.5Ni0 | 0
5183 | Mg0Nd40Ni60 | 0
5184 | Mg0Nd50Ni50 | 0
5185 | Mg0Nd80Ni20 | 0
5186 | Mg10Nd70Ni20 | 0
5187 | Mg20Nd70Ni10 | 0
5188 | Mg30Nd20Ni50 | 0
5189 | Mg30Nd60Ni10 | 0
5190 | Mg40Nd50Ni10 | 0
5191 | Mg70Nd0Ni30 | 0
5192 | Mg85Nd15Ni0 | 0
5193 | Mg90Nd10Ni0 | 0
5194 | Mg95Nd5Ni0 | 0
5195 | Mg97.5Nd2.5Ni0 | 0
5196 | Mg80Ni20Y0 | 1
5197 | Mg20Ni40Y40 | 1
5198 | Mg30Ni40Y30 | 1
5199 | Mg40Ni30Y30 | 1
5200 | Mg50Ni20Y30 | 1
5201 | Mg50Ni30Y20 | 1
5202 | Mg60Ni20Y20 | 1
5203 | Mg60Ni25Y15 | 1
5204 | Mg60Ni30Y10 | 1
5205 | Mg65Ni15Y20 | 1
5206 | Mg65Ni20Y15 | 1
5207 | Mg65Ni25Y10 | 1
5208 | Mg65Ni30Y5 | 1
5209 | Mg70Ni15Y15 | 1
5210 | Mg70Ni20Y10 | 1
5211 | Mg75Ni10Y15 | 1
5212 | Mg75Ni15Y10 | 1
5213 | Mg75Ni20Y5 | 1
5214 | Mg80Ni10Y10 | 1
5215 | Mg80Ni15Y5 | 1
5216 | Mg85Ni5Y10 | 1
5217 | Mg85Ni10Y5 | 1
5218 | Mg50Ni40Y10 | 0
5219 | Mg70Ni10Y20 | 0
5220 | Mg80Ni5Y15 | 0
5221 | Mg40Ni40Y20 | 0
5222 | Mg90Ni5Y5 | 0
5223 | Mg70Sn6Zn24 | 1
5224 | Mn0Ni33Zr67 | 1
5225 | Mn33Ni0.05Zr66.95 | 1
5226 | Mn33Ni0.1Zr66.9 | 1
5227 | Mn33Ni0.15Zr66.85 | 1
5228 | Mn33Ni0.2Zr66.8 | 1
5229 | Mn5Ni31.35Zr63.65 | 1
5230 | Mn10Ni29.7Zr60.3 | 1
5231 | Mn15Ni28.05Zr56.95 | 1
5232 | Mn20Ni26.4Zr53.6 | 1
5233 | Mn25Ni24.75Zr50.25 | 1
5234 | Mn30Ni23.1Zr46.9 | 1
5235 | Mn74P3Si23 | 1
5236 | Mn74P13Si13 | 1
5237 | Mn0Pd80Si20 | 1
5238 | Mn1Pd79Si20 | 1
5239 | Mn2Pd78Si20 | 1
5240 | Mn3Pd77Si20 | 1
5241 | Mn4Pd76Si20 | 1
5242 | Mn5Pd75Si20 | 1
5243 | Mn6Pd74Si20 | 1
5244 | Mn7Pd73Si20 | 1
5245 | Mo0Nb80Si20 | 1
5246 | Mo5Nb75Si20 | 1
5247 | Mo10Nb70Si20 | 1
5248 | Mo15Nb65Si20 | 1
5249 | Mo20Nb60Si20 | 1
5250 | Mo25Nb55Si20 | 1
5251 | Mo30Nb50Si20 | 1
5252 | Mo35Nb45Si20 | 0
5253 | Mo13Ni68P19 | 1
5254 | Mo5Ni75P20 | 1
5255 | Mo7Ni73P20 | 1
5256 | Mo9Ni72P19 | 1
5257 | Mo12Ni69P19 | 1
5258 | Mo48P20Rh32 | 1
5259 | Mo16P20Ru64 | 1
5260 | Mo32P20Ru48 | 1
5261 | Mo48P20Ru32 | 1
5262 | Mo64P20Ru16 | 1
5263 | Mo0Si15Zr85 | 1
5264 | Mo10Si15Zr75 | 1
5265 | Mo20Si15Zr65 | 1
5266 | Mo30Si15Zr55 | 1
5267 | Nb40Ni59Pd1 | 1
5268 | Nb40Ni57Pt3 | 1
5269 | Nb40Ni59Pt1 | 1
5270 | Nb0Ni65Ta35 | 1
5271 | Nb0Ni70Ta30 | 1
5272 | Nb0Ni80Ta20 | 1
5273 | Nb0Ni90Ta10 | 1
5274 | Nb10Ni60Ta30 | 1
5275 | Nb15Ni60Ta25 | 1
5276 | Nb20Ni60Ta20 | 1
5277 | Nb25Ni60Ta15 | 1
5278 | Nb30Ni60Ta10 | 1
5279 | Nb35Ni60Ta5 | 1
5280 | Nb40Ni60Ta0 | 1
5281 | Nb0Ni50Ta50 | 1
5282 | Nb0Ni60Ta40 | 1
5283 | Nb50Ni50Ta0 | 1
5284 | Nb60Ni40Ta0 | 1
5285 | Nb70Si20Ta10 | 1
5286 | Nb75Si20Ta5 | 1
5287 | Nb80Si20Ta0 | 1
5288 | Nb65Si20Ta15 | 0
5289 | Nb0Si20Ti80 | 1
5290 | Nb15Si17.5Ti67.5 | 1
5291 | Nb25Si15Ti60 | 1
5292 | Nb25Si17.5Ti57.5 | 1
5293 | Nb30Si17.5Ti52.5 | 1
5294 | Nb30Si12Ti58 | 0
5295 | Nb20Si15Ti65 | 1
5296 | Nb30Si14Ti56 | 1
5297 | Nb30Si16Ti54 | 1
5298 | Nb30Si18Ti52 | 1
5299 | Nb45Si15Ti40 | 1
5300 | Nb50Si15Ti35 | 1
5301 | Nb52Si18Ti30 | 1
5302 | Nb54Si16Ti30 | 1
5303 | Nb55Si15Ti30 | 1
5304 | Nb56Si14Ti30 | 1
5305 | Nb60Si15Ti25 | 1
5306 | Nb65Si15Ti20 | 1
5307 | Nb68Si17Ti15 | 1
5308 | Nb70Si15Ti15 | 1
5309 | Nb75Si15Ti10 | 1
5310 | Nb80Si15Ti5 | 1
5311 | Nb80Si20Ti0 | 1
5312 | Nb85Si15Ti0 | 1
5313 | Nb30Si13Ti57 | 0
5314 | Nb0Si5Ti95 | 0
5315 | Nb0Si10Ti90 | 0
5316 | Nb0Si25Ti75 | 0
5317 | Nb10Si10Ti80 | 0
5318 | Nb20Si10Ti70 | 0
5319 | Nb30Si10Ti60 | 0
5320 | Nb30Si20Ti50 | 0
5321 | Nb47Si13Ti40 | 0
5322 | Nb47Si25Ti28 | 0
5323 | Nb50Si13Ti37 | 0
5324 | Nb50Si25Ti25 | 0
5325 | Nb0Si13Ti87 | 1
5326 | Nb0Si22Ti78 | 1
5327 | Nb15Si15Ti70 | 1
5328 | Nb35Si15Ti50 | 1
5329 | Nb40Si15Ti45 | 1
5330 | Nb0Si15Ti85 | 1
5331 | Nb5Si15Ti80 | 1
5332 | Nb10Si15Ti75 | 1
5333 | Nb30Si15Ti55 | 1
5334 | Nb60Si20V20 | 1
5335 | Nb65Si20V15 | 1
5336 | Nb70Si20V10 | 1
5337 | Nb75Si20V5 | 1
5338 | Nb80Si20V0 | 1
5339 | Nb55Si20V25 | 0
5340 | Nb70Si20W10 | 1
5341 | Nb75Si20W5 | 1
5342 | Nb80Si20W0 | 1
5343 | Nb65Si20W15 | 0
5344 | Nb55Si20Zr25 | 1
5345 | Nb60Si20Zr20 | 1
5346 | Nb65Si20Zr15 | 1
5347 | Nb70Si20Zr10 | 1
5348 | Nb75Si20Zr5 | 1
5349 | Nb79Si20Zr1 | 1
5350 | Nb80Si20Zr0 | 1
5351 | Nb50Si20Zr30 | 0
5352 | Nb0Si13Zr87 | 1
5353 | Nb0Si17Zr83 | 1
5354 | Nb30Si13Zr57 | 1
5355 | Nb30Si17Zr53 | 1
5356 | Nb40Si9Zr51 | 1
5357 | Nb40Si11Zr49 | 1
5358 | Nb40Si13Zr47 | 1
5359 | Nb40Si17Zr43 | 1
5360 | Nb30Si9Zr61 | 0
5361 | Nb30Si11Zr59 | 0
5362 | Nb40Si7Zr53 | 0
5363 | Nb30Si5Zr65 | 0
5364 | Nb30Si7Zr63 | 0
5365 | Nb40Si5Zr55 | 0
5366 | Nb0Si15Zr85 | 1
5367 | Nb10Si15Zr75 | 1
5368 | Nb20Si15Zr65 | 1
5369 | Nb30Si15Zr55 | 1
5370 | Nb40Si15Zr45 | 1
5371 | Nb50Si15Zr35 | 1
5372 | Nb60Si15Zr25 | 1
5373 | Nb70Si15Zr15 | 1
5374 | Ni55P10Pd35 | 1
5375 | Ni63P20Pd17 | 1
5376 | Ni80P20Pd0 | 1
5377 | Ni41P18Pd41 | 1
5378 | Ni32P20Pd48 | 1
5379 | Ni36.5P27Pd36.5 | 1
5380 | Ni37.5P25Pd37.5 | 1
5381 | Ni64P20Pd16 | 1
5382 | Ni0P19Pd81 | 1
5383 | Ni5P19Pd76 | 1
5384 | Ni10P19Pd71 | 1
5385 | Ni20P19Pd61 | 1
5386 | Ni34P18Pd48 | 1
5387 | Ni20P0Pd80 | 1
5388 | Ni42.5P15Pd42.5 | 1
5389 | Ni45P10Pd45 | 1
5390 | Ni50P0Pd50 | 1
5391 | Ni37P26Pd37 | 1
5392 | Ni38.5P23Pd38.5 | 1
5393 | Ni41.5P17Pd41.5 | 1
5394 | Ni43P14Pd43 | 1
5395 | Ni8P20Pd72 | 1
5396 | Ni24P20Pd56 | 1
5397 | Ni56P20Pd24 | 1
5398 | Ni72P20Pd8 | 1
5399 | Ni60P20Pd20 | 1
5400 | Ni40P20Pd40 | 1
5401 | Ni15P25Pt60 | 1
5402 | Ni16P20Pt64 | 1
5403 | Ni22.5P25Pt52.5 | 1
5404 | Ni24P20Pt56 | 1
5405 | Ni30P25Pt45 | 1
5406 | Ni37.5P25Pt37.5 | 1
5407 | Ni40P20Pt40 | 1
5408 | Ni45P25Pt30 | 1
5409 | Ni48P20Pt32 | 1
5410 | Ni52.5P25Pt22.5 | 1
5411 | Ni56P20Pt24 | 1
5412 | Ni64P20Pt16 | 1
5413 | Ni32P20Pt48 | 0
5414 | Ni60P25Pt15 | 0
5415 | Ni72P20Pt8 | 0
5416 | Ni60P0Ta40 | 1
5417 | Ni62P18Ta20 | 1
5418 | Ni65P0Ta35 | 1
5419 | Ni65P5Ta30 | 1
5420 | Ni70P0Ta30 | 1
5421 | Ni72P18Ta10 | 1
5422 | Ni75P5Ta20 | 1
5423 | Ni80P0Ta20 | 1
5424 | Ni85P5Ta10 | 1
5425 | Ni90P0Ta10 | 1
5426 | Ni20P20Ti60 | 1
5427 | Ni65P20Ti15 | 1
5428 | Ni67P20Ti13 | 1
5429 | Ni70P20Ti10 | 1
5430 | Ni75P20Ti5 | 1
5431 | Ni76P20Ti4 | 1
5432 | Ni77P20Ti3 | 1
5433 | Ni80P20Ti0 | 1
5434 | Ni75P18W7 | 1
5435 | Ni77P18W5 | 1
5436 | Ni80P18W2 | 1
5437 | Ni49P2Zr49 | 1
5438 | Ni24P1Zr75 | 1
5439 | Ni24P2Zr74 | 1
5440 | Ni24P4Zr72 | 1
5441 | Ni24P6Zr70 | 1
5442 | Ni24P8Zr68 | 1
5443 | Ni1.7Pd81.8Si16.5 | 1
5444 | Ni4.2Pd79.3Si16.5 | 1
5445 | Ni6.7Pd76.8Si16.5 | 1
5446 | Ni10Pd73.5Si16.5 | 1
5447 | Ni12.5Pd71Si16.5 | 1
5448 | Ni15Pd68.5Si16.5 | 1
5449 | Ni20.9Pd62.6Si16.5 | 1
5450 | Ni26.7Pd56.8Si16.5 | 1
5451 | Ni29.2Pd54.3Si16.5 | 1
5452 | Ni35Pd48.5Si16.5 | 1
5453 | Ni40Pd43.5Si16.5 | 1
5454 | Ni43.4Pd40.1Si16.5 | 1
5455 | Ni50.1Pd33.4Si16.5 | 1
5456 | Ni58.5Pd25Si16.5 | 0
5457 | Ni20Pd60Si20 | 1
5458 | Ni11.7Pd71.8Si16.5 | 1
5459 | Ni19.2Pd64.3Si16.5 | 1
5460 | Ni8.2Pd73.8Si18 | 1
5461 | Ni16.4Pd65.6Si18 | 1
5462 | Ni32.8Pd49.2Si18 | 1
5463 | Ni49.2Pd32.8Si18 | 1
5464 | Ni59Pd1Ta40 | 1
5465 | Ni59Pd1Zr40 | 1
5466 | Ni59Ru1Ta40 | 1
5467 | Ni0Si20Ti80 | 1
5468 | Ni5Si15Ti80 | 1
5469 | Ni10Si10Ti80 | 1
5470 | Ni10Si15Ti75 | 1
5471 | Ni15Si10Ti75 | 1
5472 | Ni15Si15Ti70 | 1
5473 | Ni16Si20Ti64 | 1
5474 | Ni20Si5Ti75 | 1
5475 | Ni20Si10Ti70 | 1
5476 | Ni20Si15Ti65 | 1
5477 | Ni25Si5Ti70 | 1
5478 | Ni25Si10Ti65 | 1
5479 | Ni25Si15Ti60 | 1
5480 | Ni30Si5Ti65 | 1
5481 | Ni30Si15Ti55 | 1
5482 | Ni30Si20Ti50 | 1
5483 | Ni32Si20Ti48 | 1
5484 | Ni35Si0Ti65 | 1
5485 | Ni35Si5Ti60 | 1
5486 | Ni35Si10Ti55 | 1
5487 | Ni35Si15Ti50 | 1
5488 | Ni35Si20Ti45 | 1
5489 | Ni40Si5Ti55 | 1
5490 | Ni40Si10Ti50 | 1
5491 | Ni40Si15Ti45 | 1
5492 | Ni40Si20Ti40 | 1
5493 | Ni45Si15Ti40 | 1
5494 | Ni48Si20Ti32 | 1
5495 | Ni50Si10Ti40 | 1
5496 | Ni55Si5Ti40 | 1
5497 | Ni64Si20Ti16 | 1
5498 | Ni15Si5Ti80 | 0
5499 | Ni25Si0Ti75 | 0
5500 | Ni45Si5Ti50 | 0
5501 | Ni45Si10Ti45 | 0
5502 | Ni50Si5Ti45 | 0
5503 | Ni60Si0Ti40 | 0
5504 | Ni0Si15Ti85 | 0
5505 | Ni0Si25Ti75 | 0
5506 | Ni5Si10Ti85 | 0
5507 | Ni5Si20Ti75 | 0
5508 | Ni10Si5Ti85 | 0
5509 | Ni10Si20Ti70 | 0
5510 | Ni15Si0Ti85 | 0
5511 | Ni15Si20Ti65 | 0
5512 | Ni20Si0Ti80 | 0
5513 | Ni20Si20Ti60 | 0
5514 | Ni25Si20Ti55 | 0
5515 | Ni30Si30Ti40 | 0
5516 | Ni30Si40Ti30 | 0
5517 | Ni40Si30Ti30 | 0
5518 | Ni45Si0Ti55 | 0
5519 | Ni50Si0Ti50 | 0
5520 | Ni50Si20Ti30 | 0
5521 | Ni50Si30Ti20 | 0
5522 | Ni55Si0Ti45 | 0
5523 | Ni28Si16Ti56 | 1
5524 | Ni30Si0Ti70 | 1
5525 | Ni30Si10Ti60 | 1
5526 | Ni32Si4Ti64 | 1
5527 | Ni33Si0Ti67 | 1
5528 | Ni40Si0Ti60 | 1
5529 | Ni24Si1Zr75 | 1
5530 | Ni24Si2Zr74 | 1
5531 | Ni24Si4Zr72 | 1
5532 | Ni24Si6Zr70 | 1
5533 | Ni24Si8Zr68 | 1
5534 | Ni33Ti67Zr0 | 1
5535 | Ni50Ti30Zr20 | 1
5536 | Ni63Ti0Zr37 | 1
5537 | Ni33Ti0.05Zr66.95 | 1
5538 | Ni33Ti0.1Zr66.9 | 1
5539 | Ni33Ti0.15Zr66.85 | 1
5540 | Ni33Ti0.2Zr66.8 | 1
5541 | Ni24.75Ti25Zr50.25 | 1
5542 | Ni26.4Ti20Zr53.6 | 1
5543 | Ni28.05Ti15Zr56.95 | 1
5544 | Ni29.7Ti10Zr60.3 | 1
5545 | Ni31.35Ti5Zr63.65 | 1
5546 | Ni30Ti0Zr70 | 1
5547 | Ni35Ti65Zr0 | 1
5548 | Ni50Ti0Zr50 | 1
5549 | Ni60Ti40Zr0 | 1
5550 | Ni70Ti0Zr30 | 1
5551 | Ni20V30Zr50 | 1
5552 | Ni22V20Zr58 | 1
5553 | Ni25V10Zr65 | 1
5554 | Ni28V0Zr72 | 1
5555 | Ni37V25Zr38 | 1
5556 | Ni40V20Zr40 | 1
5557 | Ni45V10Zr45 | 1
5558 | Ni47V30Zr23 | 1
5559 | Ni50V0Zr50 | 1
5560 | Ni46V30Zr24 | 1
5561 | Ni50V25Zr25 | 1
5562 | Ni54V20Zr26 | 1
5563 | Ni67V0Zr33 | 1
5564 | Ni33V0Zr67 | 1
5565 | Ni33V0.05Zr66.95 | 1
5566 | Ni33V0.1Zr66.9 | 1
5567 | Ni33V0.15Zr66.85 | 1
5568 | Ni33V0.2Zr66.8 | 1
5569 | Ni24.75V25Zr50.25 | 1
5570 | Ni26.4V20Zr53.6 | 1
5571 | Ni28.05V15Zr56.95 | 1
5572 | Ni29.7V10Zr60.3 | 1
5573 | Ni31.35V5Zr63.65 | 1
5574 | Ni24V25Zr51 | 1
5575 | Ni29V20Zr51 | 1
5576 | Ni30V10Zr60 | 1
5577 | Ni31V5Zr64 | 1
5578 | Ni45V25Zr30 | 1
5579 | Ni48V20Zr32 | 1
5580 | Ni50.5V25Zr24.5 | 1
5581 | Ni53V20Zr27 | 1
5582 | Ni55V10Zr35 | 1
5583 | Ni60V10Zr30 | 1
5584 | P19Pd61Ti20 | 1
5585 | P19Pd65Ti16 | 1
5586 | P19Pd73Ti8 | 1
5587 | P19Pd79Ti2 | 1
5588 | P19Pd81Ti0 | 1
5589 | Pd79.3Rh4.2Si16.5 | 1
5590 | Pd81.8Rh1.7Si16.5 | 1
5591 | Pd76.8Rh6.7Si16.5 | 0
5592 | Pd58.8Si20.6U20.6 | 1
5593 | Pd0Si15Zr85 | 1
5594 | Pd10Si15Zr75 | 1
5595 | Si6Sn9Zr85 | 1
5596 | Si13Sn0Zr87 | 1
5597 | Si15Sn0Zr85 | 1
5598 | Si17Sn0Zr83 | 1
5599 | Si15Ta0Ti85 | 1
5600 | Si15Ta10Ti75 | 1
5601 | Si15Ta20Ti65 | 1
5602 | Si15Ta30Ti55 | 1
5603 | Si15Ta40Ti45 | 1
5604 | Si15Ta0Zr85 | 1
5605 | Si15Ta10Zr75 | 1
5606 | Si15Ta20Zr65 | 1
5607 | Si15Ta30Zr55 | 1
5608 | Si15Ta40Zr45 | 1
5609 | Si15Ti65V20 | 1
5610 | Si15Ti70V15 | 1
5611 | Si20Ti70V10 | 1
5612 | Si20Ti75V5 | 1
5613 | Si20Ti80V0 | 1
5614 | Si5Ti95V0 | 0
5615 | Si10Ti70V20 | 0
5616 | Si10Ti85V5 | 0
5617 | Si10Ti90V0 | 0
5618 | Si15Ti50V35 | 0
5619 | Si20Ti60V20 | 0
5620 | Si25Ti75V0 | 0
5621 | Si15Ti45V40 | 1
5622 | Si15Ti55V30 | 1
5623 | Si15Ti60V25 | 1
5624 | Si15Ti75V10 | 1
5625 | Si15Ti80V5 | 1
5626 | Si15Ti85V0 | 1
5627 | Si0Ti15Zr85 | 1
5628 | Si0Ti20Zr80 | 1
5629 | Si0Ti22Zr78 | 1
5630 | Si5Ti12Zr83 | 1
5631 | Si5Ti15Zr80 | 1
5632 | Si5Ti20Zr75 | 1
5633 | Si5Ti23Zr72 | 1
5634 | Si10Ti10Zr80 | 1
5635 | Si10Ti15Zr75 | 1
5636 | Si10Ti20Zr70 | 1
5637 | Si10Ti24Zr66 | 1
5638 | Si13Ti0Zr87 | 1
5639 | Si15Ti9Zr76 | 1
5640 | Si15Ti15Zr70 | 1
5641 | Si15Ti20Zr65 | 1
5642 | Si15Ti25Zr60 | 1
5643 | Si20Ti9Zr71 | 1
5644 | Si20Ti15Zr65 | 1
5645 | Si20Ti20Zr60 | 1
5646 | Si20Ti25Zr55 | 1
5647 | Si25Ti8Zr67 | 1
5648 | Si25Ti15Zr60 | 1
5649 | Si25Ti20Zr55 | 1
5650 | Si25Ti25Zr50 | 1
5651 | Si30Ti8Zr62 | 1
5652 | Si30Ti15Zr55 | 1
5653 | Si30Ti20Zr50 | 1
5654 | Si30Ti26Zr44 | 1
5655 | Si35Ti8Zr57 | 1
5656 | Si35Ti15Zr50 | 1
5657 | Si35Ti20Zr45 | 1
5658 | Si35Ti26Zr39 | 1
5659 | Si40Ti8Zr52 | 1
5660 | Si40Ti15Zr45 | 1
5661 | Si40Ti20Zr40 | 1
5662 | Si40Ti26Zr34 | 1
5663 | Si45Ti8Zr47 | 1
5664 | Si45Ti15Zr40 | 1
5665 | Si45Ti20Zr35 | 1
5666 | Si45Ti25Zr30 | 1
5667 | Si50Ti8Zr42 | 1
5668 | Si50Ti15Zr35 | 1
5669 | Si50Ti20Zr30 | 1
5670 | Si50Ti25Zr25 | 1
5671 | Si55Ti9Zr36 | 1
5672 | Si55Ti15Zr30 | 1
5673 | Si55Ti20Zr25 | 1
5674 | Si55Ti24Zr21 | 1
5675 | Si60Ti9Zr31 | 1
5676 | Si60Ti15Zr25 | 1
5677 | Si60Ti20Zr20 | 1
5678 | Si60Ti24Zr16 | 1
5679 | Si65Ti10Zr25 | 1
5680 | Si65Ti15Zr20 | 1
5681 | Si65Ti20Zr15 | 1
5682 | Si65Ti23Zr12 | 1
5683 | Si70Ti11Zr19 | 1
5684 | Si70Ti15Zr15 | 1
5685 | Si70Ti20Zr10 | 1
5686 | Si70Ti22Zr8 | 1
5687 | Si75Ti12Zr13 | 1
5688 | Si75Ti15Zr10 | 1
5689 | Si75Ti20Zr5 | 1
5690 | Si75Ti22Zr3 | 1
5691 | Si80Ti14Zr6 | 1
5692 | Si80Ti15Zr5 | 1
5693 | Si80Ti20Zr0 | 1
5694 | Si85Ti15Zr0 | 1
5695 | Si0Ti90Zr10 | 0
5696 | Si82Ti8Zr10 | 0
5697 | Si84Ti6Zr10 | 0
5698 | Si86Ti4Zr10 | 0
5699 | Si88Ti2Zr10 | 0
5700 | Si15V0Zr85 | 1
5701 | Si15V10Zr75 | 1
5702 | Si15V20Zr65 | 1
5703 | Si15V30Zr55 | 1
5704 | Si15V40Zr45 | 1
5705 | Si15W0Zr85 | 1
5706 | Si15W10Zr75 | 1